## element_data
Column1 | Column2 | Column3 | Column4 | Column5 | Column6 | Column7 | Column8 | Column9 | Column10 | Column11 | Column12 | Column13 | Column14 | Column15 | Column16 | Column17 | Column18 | Column19 | Column20 | Column21 | Column22 | Column23 | Column24 | Column25 | Column26 | Column27 | Column28 | Column29 | Column30 | Column31 | Column32 | Column33 | Column34 | Column35 | Column36 | Column37
| Element | AtomicMass | AtomicNumber | FirstIonizationEnergy | AtomicRadius | Block | BoilingPoint | BrinellHardness | CovalentRadius | CrystalStructure | Density | ElectricalConductivity | ElectronAffinity | Electronegativity | FusionHeat | Group | LiquidDensity | MagneticType | MassMagneticSusceptibility | MeltingPoint | MolarMagneticSusceptibility | MolarVolume | Period | Phase | PoissonRatio | Resistivity | Series | SoundSpeed | SpaceGroupNumber | SpecificHeat | ThermalConductivity | ThermalExpansion | Valence | VaporizationHeat | VolumeMagneticSusceptibility | SuperconductingPoint
hydrogen | H | 1.00794 | 1 | 1311.3 | 53 | s | -252.87 | NA | 31 | simple_hexagonal | 0.0899 | NA | 72.8 | 2.2 | 0.558 | 1 | NA | diamagnetic | -2.48e-08 | -259.14 | -5e-11 | 0.0112 | 1 | gaseous | NA | NA | Nonmetal | 1270 | 194 | 14300 | 0.1805 | NA | 1 | 0.452 | -2.23e-09 | NA
helium | He | 4.002602 | 2 | 2361.3 | 31 | s | -268.93 | NA | 28 | face_centered_cubic | 0.1785 | NA | 0 | NA | 0.02 | 18 | NA | diamagnetic | -5.9e-09 | NA | -2.36e-11 | 0.02242 | 1 | gaseous | NA | NA | NobleGas | 970 | 225 | 5193.1 | 0.1513 | NA | 0 | 0.083 | -1.05e-09 | NA
lithium | Li | 6.941 | 3 | 519.9 | 167 | s | 1342 | NA | 128 | body_centered_cubic | 535 | 1.1e+07 | 59.6 | 0.98 | 3 | 1 | 512 | paramagnetic | 2.56e-08 | 180.54 | 1.78e-10 | 1.3e-05 | 2 | solid | NA | 9.4e-08 | AlkaliMetal | 6000 | 229 | 3570 | 85 | 4.6e-05 | 1 | 147 | 1.37e-05 | NA
beryllium | Be | 9.012182 | 4 | 898.8 | 112 | s | 2470 | 600 | 96 | simple_hexagonal | 1848 | 2.5e+07 | 0 | 1.57 | 7.95 | 2 | 1690 | diamagnetic | -1.26e-08 | 1287 | -1.14e-10 | 4.88e-06 | 2 | solid | 0.032 | 4e-08 | AlkalineEarthMetal | 13000 | 194 | 1820 | 190 | 1.13e-05 | 2 | 297 | -2.328e-05 | 0.026
boron | B | 10.811 | 5 | 800.2 | 87 | p | 4000 | NA | 85 | simple_trigonal | 2460 | 1e-04 | 26.7 | 2.04 | 50 | 13 | 2080 | diamagnetic | -8.7e-09 | 2075 | -9.41e-11 | 4.4e-06 | 2 | solid | NA | 10000 | Metalloid | 16200 | 166 | 1030 | 27 | 6e-06 | 3 | 507 | -2.14e-05 | NA
carbon | C | 12.0107 | 6 | 1085.7 | 67 | p | 4027 | NA | 76 | simple_hexagonal | 2260 | 1e+05 | 153.9 | 2.55 | 105 | 14 | NA | diamagnetic | -6.2e-09 | 3550 | -7.45e-11 | 5.31e-06 | 2 | solid | NA | 1e-05 | Nonmetal | 18350 | 194 | 710 | 140 | 7.1e-06 | 4 | 715 | -1.4e-05 | NA
nitrogen | N | 14.0067 | 7 | 1401.5 | 56 | p | -195.79 | NA | 71 | simple_hexagonal | 1.251 | NA | 7 | 3.04 | 0.36 | 15 | NA | diamagnetic | -5.4e-09 | -210.1 | -1.5e-10 | 0.0112 | 2 | gaseous | NA | NA | Nonmetal | 333.6 | 194 | 1040 | 0.02583 | NA | 3 | 2.79 | -6.8e-09 | NA
oxygen | O | 15.9994 | 8 | 1313.1 | 48 | p | -182.9 | NA | 66 | base_centered_monoclinic | 1.429 | NA | 141 | 3.44 | 0.222 | 16 | NA | paramagnetic | 1.34e-06 | -218.3 | 4.27e-08 | 0.0112 | 2 | gaseous | NA | NA | Chalcogen | 317.5 | 12 | 919 | 0.02658 | NA | 2 | 3.41 | 1.91e-06 | NA
fluorine | F | 18.9984032 | 9 | 1680 | 42 | p | -188.12 | NA | 57 | base_centered_monoclinic | 1.696 | NA | 328 | 3.98 | 0.26 | 17 | NA | NA | NA | -219.6 | NA | 0.0112 | 2 | gaseous | NA | NA | Halogen | NA | 15 | 824 | 0.0277 | NA | 1 | 3.27 | NA | NA
neon | Ne | 20.1791 | 10 | 2079.4 | 38 | p | -246.08 | NA | 58 | face_centered_cubic | 0.9 | NA | 0 | NA | 0.34 | 18 | NA | diamagnetic | -4.1e-09 | -248.59 | -8.27e-11 | 0.0224 | 2 | gaseous | NA | NA | NobleGas | 936 | 225 | 1030 | 0.0491 | NA | 0 | 1.75 | -3.69e-09 | NA
sodium | Na | 22.98976928 | 11 | 495.6 | 190 | s | 883 | 0.69 | 166 | body_centered_cubic | 968 | 2.1e+07 | 52.8 | 0.93 | 2.6 | 1 | 927 | paramagnetic | 8.8e-09 | 97.72 | 2e-10 | 2.37e-05 | 3 | solid | NA | 4.7e-08 | AlkaliMetal | 3200 | 229 | 1230 | 140 | 7e-05 | 1 | 97.7 | 8.6e-06 | NA
magnesium | Mg | 24.305 | 12 | 737.3 | 145 | s | 1090 | 260 | 141 | simple_hexagonal | 1738 | 2.3e+07 | 0 | 1.31 | 8.7 | 2 | 1584 | paramagnetic | 6.9e-09 | 650 | 1.68e-10 | 1.398e-05 | 3 | solid | 0.29 | 4.4e-08 | AlkalineEarthMetal | 4602 | 194 | 1020 | 160 | 2.5e-05 | 2 | 128 | 1.2e-05 | NA
aluminum | Al | 26.9815386 | 13 | 577.2 | 118 | p | 2519 | 245 | 121 | face_centered_cubic | 2700 | 3.8e+07 | 42.5 | 1.61 | 10.7 | 13 | 2375 | paramagnetic | 7.8e-09 | 660.32 | 2.1e-10 | 1e-05 | 3 | solid | 0.35 | 2.6e-08 | PoorMetal | 5100 | 225 | 904 | 235 | 2.31e-05 | 3 | 293 | 2.11e-05 | 1.175
silicon | Si | 28.0855 | 14 | 786 | 111 | p | 2900 | NA | 111 | tetrahedral_packing | 2330 | 1000 | 133.6 | 1.9 | 50.2 | 14 | 2570 | diamagnetic | -1.6e-09 | 1414 | -4.49e-11 | 1.205e-05 | 3 | solid | NA | 0.001 | Metalloid | 2200 | 227 | 710 | 150 | 2.6e-06 | 4 | 359 | -3.73e-06 | NA
phosphorus | P | 30.973762 | 15 | 1011.2 | 98 | p | 280.5 | NA | 107 | simple_triclinic | 1823 | 1e+07 | 71 | 2.19 | 0.64 | 15 | NA | diamagnetic | -1.13e-08 | 44.2 | -3.5e-10 | 1.699e-05 | 3 | solid | NA | 1e-07 | Nonmetal | NA | 2 | 769.7 | 0.236 | NA | 5 | 12.4 | -2.06e-05 | NA
sulfur | S | 32.065 | 16 | 999 | 87 | p | 444.72 | NA | 105 | face_centered_orthorhombic | 1960 | 1e-15 | 200 | 2.58 | 1.73 | 16 | 1819 | diamagnetic | -6.2e-09 | 115.21 | -1.99e-10 | 1.636e-05 | 3 | solid | NA | 1e+15 | Chalcogen | NA | 70 | 705 | 0.205 | NA | 6 | 9.8 | -1.22e-05 | NA
chlorine | Cl | 35.453 | 17 | 1254.9 | 79 | p | -34.04 | NA | 102 | base_orthorhombic | 3.214 | 0.01 | 349 | 3.16 | 3.2 | 17 | NA | diamagnetic | -7.2e-09 | -101.5 | -5.11e-10 | 0.01103 | 3 | gaseous | NA | 100 | Halogen | 206 | 64 | 478.2 | 0.0089 | NA | 5 | 10.2 | -2.31e-08 | NA
argon | Ar | 39.948 | 18 | 1519.6 | 71 | p | -185.8 | NA | 106 | face_centered_cubic | 1.784 | NA | 0 | NA | 1.18 | 18 | NA | diamagnetic | -6e-09 | -189.3 | -2.4e-10 | 0.02239 | 3 | gaseous | NA | NA | NobleGas | 319 | 225 | 520.33 | 0.01772 | NA | 0 | 6.5 | -1.07e-08 | NA
potassium | K | 39.0983 | 19 | 418.5 | 243 | s | 759 | 0.363 | 203 | body_centered_cubic | 856 | 1.4e+07 | 48.4 | 0.82 | 2.33 | 1 | 828 | paramagnetic | 6.7e-09 | 63.38 | 2.62e-10 | 4.57e-05 | 4 | solid | NA | 7e-08 | AlkaliMetal | 2000 | 229 | 757 | 100 | NA | 1 | 76.9 | 5.74e-06 | NA
calcium | Ca | 40.078 | 20 | 589.4 | 194 | s | 1484 | 167 | 176 | face_centered_cubic | 1550 | 2.9e+07 | 2.37 | 1 | 8.54 | 2 | 1378 | paramagnetic | 1.38e-08 | 842 | 5.53e-10 | 2.586e-05 | 4 | solid | 0.31 | 3.4e-08 | AlkalineEarthMetal | 3810 | 225 | 631 | 200 | 2.23e-05 | 2 | 155 | 2.139e-05 | NA
scandium | Sc | 44.955912 | 21 | 630.8 | 184 | d | 2830 | 750 | 170 | simple_hexagonal | 2985 | 1800000 | 18.1 | 1.36 | 16 | 3 | 2800 | paramagnetic | 8.8e-08 | 1541 | 3.96e-09 | 1.506e-05 | 4 | solid | 0.28 | 5.5e-07 | TransitionMetal | NA | 194 | 567 | 16 | 1.02e-05 | 3 | 318 | 0.0002627 | 0.05
titanium | Ti | 47.867 | 22 | 657.8 | 176 | d | 3287 | 715 | 160 | simple_hexagonal | 4507 | 2500000 | 7.6 | 1.54 | 18.7 | 4 | 4110 | paramagnetic | 4.01e-08 | 1668 | 1.92e-09 | 1.062e-05 | 4 | solid | 0.32 | 4e-07 | TransitionMetal | 4140 | 194 | 520 | 22 | 8.6e-06 | 4 | 425 | 0.0001807 | 0.4
vanadium | V | 50.9415 | 23 | 650.1 | 171 | d | 3407 | 628 | 153 | body_centered_cubic | 6110 | 5e+06 | 50.6 | 1.63 | 22.8 | 5 | 5500 | paramagnetic | 6.28e-08 | 1910 | 3.2e-09 | 8.34e-06 | 4 | solid | 0.37 | 2e-07 | TransitionMetal | 4560 | 229 | 489 | 31 | 8.4e-06 | 5 | 453 | 0.0003837 | 5.4
chromium | Cr | 51.9961 | 24 | 652.4 | 166 | d | 2671 | 1120 | 139 | body_centered_cubic | 7190 | 7900000 | 64.3 | 1.66 | 20.5 | 6 | 6300 | antiferromagnetic | 4.45e-08 | 1907 | 2.31e-09 | 7.23e-06 | 4 | solid | 0.21 | 1.3e-07 | TransitionMetal | 5940 | 229 | 448 | 94 | 4.9e-06 | 6 | 339 | 0.0003177 | NA
manganese | Mn | 54.938045 | 25 | 716.8 | 161 | d | 2061 | 196 | 139 | body_centered_cubic | 7470 | 620000 | 0 | 1.55 | 13.2 | 7 | 5950 | paramagnetic | 1.21e-07 | 1246 | 6.65e-09 | 7.35e-06 | 4 | solid | NA | 1.6e-06 | TransitionMetal | 5150 | 217 | 479 | 7.7 | 2.17e-05 | 4 | 220 | 0.00090387 | NA
iron | Fe | 55.845 | 26 | 759.1 | 156 | d | 2861 | 490 | 132 | body_centered_cubic | 7874 | 1e+07 | 15.7 | 1.83 | 13.8 | 8 | 6980 | ferromagnetic | NA | 1538 | NA | 7.09e-06 | 4 | solid | 0.29 | 9.7e-08 | TransitionMetal | 4910 | 229 | 449 | 79 | 1.18e-05 | 3 | 347 | NA | NA
cobalt | Co | 58.933195 | 27 | 758.1 | 152 | d | 2927 | 700 | 126 | simple_hexagonal | 8900 | 1 | 63.7 | 1.88 | 16.2 | 9 | 7750 | ferromagnetic | NA | 1495 | NA | 6.6e-06 | 4 | solid | 0.31 | 6e-08 | TransitionMetal | 4720 | 194 | 421 | 100 | 1.3e-05 | 4 | 375 | NA | NA
nickel | Ni | 58.6934 | 28 | 736.2 | 149 | d | 2913 | 700 | 124 | face_centered_cubic | 8908 | 1.4e+07 | 112 | 1.91 | 17.2 | 10 | 7810 | ferromagnetic | NA | 1455 | NA | 6.59e-06 | 4 | solid | 0.31 | 7e-08 | TransitionMetal | 4970 | 225 | 445 | 91 | 1.34e-05 | 2 | 378 | NA | NA
copper | Cu | 63.546 | 29 | 745 | 145 | d | 2562 | 874 | 132 | face_centered_cubic | 8960 | 5.9e+07 | 118.4 | 1.9 | 13.1 | 11 | 8020 | diamagnetic | -1.08e-09 | 1084.62 | -6.86e-11 | 7.09e-06 | 4 | solid | 0.34 | 1.7e-08 | TransitionMetal | 3570 | 225 | 384.4 | 400 | 1.65e-05 | 2 | 300 | -9.63e-06 | NA
zinc | Zn | 65.38 | 30 | 905.8 | 142 | d | 907 | 412 | 122 | simple_hexagonal | 7140 | 1.7e+07 | 0 | 1.65 | 7.35 | 12 | 6570 | diamagnetic | -2.21e-09 | 419.53 | -1.45e-10 | 9.16e-06 | 4 | solid | 0.25 | 5.9e-08 | TransitionMetal | 3700 | 194 | 388 | 120 | 3.02e-05 | 2 | 119 | -1.58e-05 | 0.85
gallium | Ga | 69.723 | 31 | 578.7 | 136 | p | 2204 | 60 | 122 | base_orthorhombic | 5904 | 7100000 | 28.9 | 1.81 | 5.59 | 13 | 6095 | diamagnetic | -3e-09 | 29.76 | -2.09e-10 | 1.181e-05 | 4 | solid | NA | 1.4e-07 | PoorMetal | 2740 | 64 | 371 | 29 | 0.00012 | 3 | 256 | -1.77e-05 | 1.083
germanium | Ge | 72.63 | 32 | 760 | 125 | p | 2820 | 7270 | 120 | face_centered_cubic | 5323 | 2000 | 119 | 2.01 | 31.8 | 14 | 5600 | diamagnetic | -1.5e-09 | 938.3 | -1.09e-10 | 1.364e-05 | 4 | solid | NA | 5e-04 | Metalloid | 5400 | 225 | 321.4 | 60 | 6e-06 | 4 | 334 | -7.98e-06 | NA
arsenic | As | 74.9216 | 33 | 946.2 | 114 | p | 614 | 1440 | 119 | simple_trigonal | 5727 | 3300000 | 78 | 2.18 | 27.7 | 15 | 5220 | diamagnetic | -3.9e-09 | 817 | -2.92e-10 | 1.308e-05 | 4 | solid | NA | 3e-07 | Metalloid | NA | 166 | 328 | 50 | NA | 5 | 32.4 | -2.23e-05 | NA
selenium | Se | 78.96 | 34 | 940.4 | 103 | p | 685 | 736 | 120 | simple_monoclinic | 4819 | NA | 195 | 2.55 | 5.4 | 16 | 3990 | diamagnetic | -4e-09 | 221 | -3.16e-10 | 1.639e-05 | 4 | solid | 0.33 | NA | Chalcogen | 3350 | 14 | 321.2 | 0.52 | NA | 6 | 26 | -1.93e-05 | NA
bromine | Br | 79.904 | 35 | 1142 | 94 | p | 59 | NA | 120 | base_orthorhombic | 3120 | 1e-10 | 324.6 | 2.96 | 5.8 | 17 | 3120 | diamagnetic | -4.9e-09 | -7.3 | -7.83e-10 | 2.561e-05 | 4 | liquid | NA | 1e+10 | Halogen | NA | 64 | 947.3 | 0.12 | NA | 5 | 14.8 | -1.53e-05 | NA
krypton | Kr | 83.798 | 36 | 1350 | 87 | p | -153.22 | NA | 116 | face_centered_cubic | 3.75 | NA | 0 | 3 | 1.64 | 18 | NA | diamagnetic | -4.4e-09 | -157.36 | -3.69e-10 | 0.0223 | 4 | gaseous | NA | NA | NobleGas | 1120 | 225 | 248.05 | 0.00943 | NA | 2 | 9.02 | -1.65e-08 | NA
rubidium | Rb | 85.4678 | 37 | 402.8 | 265 | s | 688 | 0.216 | 220 | body_centered_cubic | 1532 | 8300000 | 46.9 | 0.82 | 2.19 | 1 | 1460 | paramagnetic | 2.6e-09 | 39.31 | 2.22e-10 | 5.579e-05 | 5 | solid | NA | 1.2e-07 | AlkaliMetal | 1300 | 229 | 364 | 58 | NA | 1 | 71 | 3.98e-06 | NA
strontium | Sr | 87.62 | 38 | 549 | 219 | s | 1382 | NA | 195 | face_centered_cubic | 2630 | 7700000 | 5.03 | 0.95 | 8 | 2 | 2375 | paramagnetic | 1.32e-09 | 777 | 1.16e-10 | 3.332e-05 | 5 | solid | 0.28 | 1.3e-07 | AlkalineEarthMetal | NA | 225 | 300 | 35 | 2.25e-05 | 2 | 137 | 3.47e-06 | NA
yttrium | Y | 88.90585 | 39 | 615.4 | 212 | d | 3345 | 588 | 190 | simple_hexagonal | 4472 | 1800000 | 29.6 | 1.22 | 11.4 | 3 | 4240 | paramagnetic | 6.66e-08 | 1526 | 5.92e-09 | 1.988e-05 | 5 | solid | 0.24 | 5.7e-07 | TransitionMetal | 3300 | 194 | 298 | 17 | 1.06e-05 | 3 | 380 | 0.0002978 | 1.3
zirconium | Zr | 91.224 | 40 | 659.7 | 206 | d | 4409 | 650 | 175 | simple_hexagonal | 6511 | 2400000 | 41.1 | 1.33 | 21 | 4 | 5800 | paramagnetic | 1.68e-08 | 1855 | 1.53e-09 | 1.401e-05 | 5 | solid | 0.34 | 4.2e-07 | TransitionMetal | 3800 | 194 | 278 | 23 | 5.7e-06 | 4 | 580 | 0.000109 | 0.61
niobium | Nb | 92.90638 | 41 | 663.6 | 198 | d | 4744 | 736 | 164 | body_centered_cubic | 8570 | 6700000 | 86.1 | 1.6 | 26.8 | 5 | NA | paramagnetic | 2.76e-08 | 2477 | 2.56e-09 | 1.084e-05 | 5 | solid | 0.4 | 1.5e-07 | TransitionMetal | 3480 | 229 | 265 | 54 | 7.3e-06 | 5 | 690 | 0.000237 | 9.25
molybdenum | Mo | 95.96 | 42 | 684.8 | 190 | d | 4639 | 1500 | 154 | body_centered_cubic | 10280 | 2e+07 | 71.9 | 2.16 | 36 | 6 | 9330 | paramagnetic | 1.17e-08 | 2623 | 1.12e-09 | 9.33e-06 | 5 | solid | 0.31 | 5e-08 | TransitionMetal | 6190 | 229 | 251 | 139 | 4.8e-06 | 6 | 600 | 0.0001203 | 0.915
technetium | Tc | 98 | 43 | 702.2 | 183 | d | 4265 | NA | 147 | simple_hexagonal | 11500 | 5e+06 | 53 | 1.9 | 23 | 7 | NA | paramagnetic | 3.42e-08 | 2157 | 3.35e-09 | 8.52e-06 | 5 | solid | NA | 2e-07 | TransitionMetal | NA | 194 | 63 | 51 | NA | 6 | 550 | 0.0003933 | 7.7
ruthenium | Ru | 101.07 | 44 | 710.3 | 178 | d | 4150 | 2160 | 146 | simple_hexagonal | 12370 | 1.4e+07 | 101.3 | 2.2 | 25.7 | 8 | 10650 | paramagnetic | 5.42e-09 | 2334 | 5.48e-10 | 8.17e-06 | 5 | solid | 0.3 | 7e-08 | TransitionMetal | 5970 | 194 | 238 | 120 | 6.4e-06 | 6 | 580 | 6.7e-05 | 0.49
rhodium | Rh | 102.9055 | 45 | 719.5 | 173 | d | 3695 | 1100 | 142 | face_centered_cubic | 12450 | 2.3e+07 | 109.7 | 2.28 | 21.7 | 9 | 10700 | paramagnetic | 1.36e-08 | 1964 | 1.4e-09 | 8.27e-06 | 5 | solid | 0.26 | 4.3e-08 | TransitionMetal | 4700 | 225 | 240 | 150 | 8e-06 | 6 | 495 | 0.0001693 | NA
palladium | Pd | 106.42 | 46 | 803.5 | 169 | d | 2963 | 37.2 | 139 | face_centered_cubic | 12023 | 1e+07 | 53.7 | 2.2 | 16.7 | 10 | 10380 | paramagnetic | 6.57e-08 | 1554.9 | 6.99e-09 | 8.85e-06 | 5 | solid | 0.39 | 1e-07 | TransitionMetal | 3070 | 225 | 240 | 71 | 1.18e-05 | 4 | 380 | 0.0007899 | NA
silver | Ag | 107.8682 | 47 | 730.5 | 165 | d | 2162 | 24.5 | 145 | face_centered_cubic | 10490 | 6.2e+07 | 125.6 | 1.93 | 11.3 | 11 | 9320 | diamagnetic | -2.27e-09 | 961.78 | -2.45e-10 | 1.0283e-05 | 5 | solid | 0.37 | 1.6e-08 | TransitionMetal | 2600 | 225 | 235 | 430 | 1.89e-05 | 1 | 255 | -2.38e-05 | NA
cadmium | Cd | 112.411 | 48 | 867.2 | 161 | d | 767 | 203 | 144 | simple_hexagonal | 8650 | 1.4e+07 | 0 | 1.69 | 6.3 | 12 | 7996 | diamagnetic | -2.3e-09 | 321.07 | -2.59e-10 | 1.3e-05 | 5 | solid | 0.3 | 7e-08 | TransitionMetal | 2310 | 194 | 230 | 96 | 3.08e-05 | 2 | 100 | -1.99e-05 | 0.517
indium | In | 114.818 | 49 | 558 | 156 | p | 2072 | 8.83 | 142 | centered_tetragonal | 7310 | 1.2e+07 | 28.9 | 1.78 | 3.26 | 13 | 7020 | diamagnetic | -1.4e-09 | 156.6 | -1.61e-10 | 1.571e-05 | 5 | solid | NA | 8e-08 | PoorMetal | 1215 | 139 | 233 | 82 | 3.21e-05 | 3 | 230 | -1.02e-05 | 3.41
tin | Sn | 118.71 | 50 | 708.2 | 145 | p | 2602 | 51 | 139 | centered_tetragonal | 7310 | 9100000 | 107.3 | 1.96 | 7 | 14 | 6990 | diamagnetic | -3.1e-09 | 231.93 | -3.68e-10 | 1.624e-05 | 5 | solid | 0.36 | 1.1e-07 | PoorMetal | 2500 | 141 | 217 | 67 | 2.2e-05 | 4 | 290 | -2.27e-05 | 3.72
antimony | Sb | 121.76 | 51 | 833.3 | 133 | p | 1587 | 294 | 139 | simple_trigonal | 6697 | 2500000 | 103.2 | 2.05 | 19.7 | 15 | 6530 | diamagnetic | -1.09e-08 | 630.63 | -1.33e-09 | 1.818e-05 | 5 | solid | NA | 4e-07 | Metalloid | 3420 | 166 | 207 | 24 | 1.1e-05 | 5 | 67 | -7.3e-05 | NA
tellurium | Te | 127.6 | 52 | 869 | 123 | p | 988 | 180 | 138 | simple_trigonal | 6240 | 10000 | 190.2 | 2.1 | 17.5 | 16 | 5700 | diamagnetic | -3.9e-09 | 449.51 | -4.98e-10 | 2.045e-05 | 5 | solid | NA | 1e-04 | Chalcogen | 2610 | 152 | 201 | 3 | NA | 6 | 48 | -2.43e-05 | NA
iodine | I | 126.90447 | 53 | 1008.3 | 115 | p | 184.3 | NA | 139 | base_orthorhombic | 4940 | 1e-07 | 295.2 | 2.66 | 7.76 | 17 | NA | diamagnetic | -4.5e-09 | 113.7 | -1.14e-09 | 2.569e-05 | 5 | solid | NA | 1e+07 | Halogen | NA | 64 | 429 | 0.449 | NA | 7 | 20.9 | -2.22e-05 | NA
xenon | Xe | 131.293 | 54 | 1170 | 108 | p | -108 | NA | 140 | face_centered_cubic | 5.9 | NA | 0 | 2.6 | 2.3 | 18 | NA | diamagnetic | -4.3e-09 | -111.8 | -5.65e-10 | 0.022 | 5 | gaseous | NA | NA | NobleGas | 1090 | 225 | 158.32 | 0.00565 | NA | 6 | 12.64 | -2.54e-08 | NA
cesium | Cs | 132.9054519 | 55 | 375.5 | 298 | s | 671 | 0.14 | 244 | body_centered_cubic | 1879 | 5e+06 | 45.5 | 0.79 | 2.09 | 1 | 1843 | paramagnetic | 2.8e-09 | 28.44 | 3.72e-10 | 7.073e-05 | 6 | solid | NA | 2e-07 | AlkaliMetal | NA | 229 | 242 | 36 | NA | 1 | 64 | 5.26e-06 | NA
barium | Ba | 137.327 | 56 | 502.5 | 253 | s | 1870 | NA | 215 | body_centered_cubic | 3510 | 2900000 | 13.95 | 0.89 | 8 | 2 | 3338 | paramagnetic | 1.13e-08 | 727 | 1.55e-09 | 3.912e-05 | 6 | solid | NA | 3.5e-07 | AlkalineEarthMetal | 1620 | 229 | 205 | 18 | 2.06e-05 | 2 | 140 | 3.966e-05 | NA
lanthanum | La | 138.90547 | 57 | 541.1 | 207 | f | 3464 | 363 | 207 | simple_hexagonal | 6146 | 1600000 | 48 | 1.1 | 6.3 | NA | 5940 | paramagnetic | 1.1e-08 | 919 | 1.53e-09 | 2.26e-05 | 6 | solid | 0.28 | 6.1e-07 | Lanthanide | 2475 | 194 | 195 | 13 | 1.21e-05 | 3 | 400 | 6.761e-05 | 4.88
cerium | Ce | 140.116 | 58 | 540.1 | 204 | f | 3360 | 412 | 204 | simple_hexagonal | 6689 | 1400000 | 50 | 1.12 | 5.5 | NA | 6550 | paramagnetic | 2.2e-07 | 798 | 3.08e-08 | 2.095e-05 | 6 | solid | 0.24 | 7.5e-07 | Lanthanide | 2100 | 194 | 192 | 11 | 6.3e-06 | 4 | 350 | 0.0014716 | 0.022
praseodymium | Pr | 140.90765 | 59 | 526.6 | 247 | f | 3290 | 481 | 203 | simple_hexagonal | 6640 | 1400000 | 50 | 1.13 | 6.9 | NA | 6500 | paramagnetic | 4.23e-07 | 931 | 5.96e-08 | 2.122e-05 | 6 | solid | 0.28 | 7e-07 | Lanthanide | 2280 | 194 | 193 | 13 | 6.7e-06 | 4 | 330 | 0.0028087 | NA
neodymium | Nd | 144.242 | 60 | 531.5 | 206 | f | 3100 | 265 | 201 | simple_hexagonal | 7010 | 1600000 | 50 | 1.14 | 7.1 | NA | 6890 | paramagnetic | 4.8e-07 | 1021 | 6.92e-08 | 2.058e-05 | 6 | solid | 0.28 | 6.4e-07 | Lanthanide | 2330 | 194 | 190 | 17 | 9.6e-06 | 3 | 285 | 0.0033648 | NA
promethium | Pm | 145 | 61 | 536 | 205 | f | 3000 | NA | 199 | NA | 7264 | 1300000 | 50 | NA | 7.7 | NA | NA | NA | NA | 1100 | NA | 2e-05 | 6 | solid | 0.28 | 7.5e-07 | Lanthanide | NA | NA | NA | 15 | 1.1e-05 | 3 | 290 | NA | NA
samarium | Sm | 150.36 | 62 | 540.1 | 238 | f | 1803 | 441 | 198 | simple_trigonal | 7353 | 1100000 | 50 | 1.17 | 8.5 | NA | 7160 | paramagnetic | 1.11e-07 | 1072 | 1.67e-08 | 2.045e-05 | 6 | solid | 0.27 | 9.4e-07 | Lanthanide | 2130 | 166 | 196 | 13 | 1.27e-05 | 3 | 175 | 0.00081618 | NA
europium | Eu | 151.964 | 63 | 546.9 | 231 | f | 1527 | NA | 198 | body_centered_cubic | 5244 | 1100000 | 50 | NA | 9.3 | NA | 5130 | paramagnetic | 2.76e-07 | 822 | 4.19e-08 | 2.898e-05 | 6 | solid | 0.15 | 9e-07 | Lanthanide | NA | 229 | 182 | 14 | 3.5e-05 | 3 | 175 | 0.0014473 | 1.8
gadolinium | Gd | 157.25 | 64 | 594.2 | 233 | f | 3250 | NA | 196 | simple_hexagonal | 7901 | 770000 | 50 | 1.2 | 10 | NA | 7400 | ferromagnetic | NA | 1313 | NA | 1.99e-05 | 6 | solid | 0.26 | 1.3e-06 | Lanthanide | 2680 | 194 | 240 | 11 | 9.4e-06 | 3 | 305 | NA | NA
terbium | Tb | 158.92535 | 65 | 569 | 225 | f | 3230 | 677 | 194 | simple_hexagonal | 8219 | 830000 | 50 | NA | 10.8 | NA | 7650 | paramagnetic | 1.36e-05 | 1356 | 2.16e-06 | 1.934e-05 | 6 | solid | 0.26 | 1.2e-06 | Lanthanide | 2620 | 194 | 182 | 11 | 1.03e-05 | 3 | 295 | 0.1117784 | NA
dysprosium | Dy | 162.5 | 66 | 567 | 228 | f | 2567 | 500 | 192 | simple_hexagonal | 8551 | 1100000 | 50 | 1.22 | 11.1 | NA | 8370 | paramagnetic | 5.45e-06 | 1412 | 8.86e-07 | 1.9e-05 | 6 | solid | 0.25 | 9.1e-07 | Lanthanide | 2710 | 194 | 167 | 11 | 1e-05 | 3 | 280 | 0.046603 | NA
holmium | Ho | 164.93032 | 67 | 574 | 226 | f | 2700 | 746 | 192 | simple_hexagonal | 8795 | 1100000 | 50 | 1.23 | 17 | NA | 8340 | paramagnetic | 5.49e-06 | 1474 | 9.05e-07 | 1.875e-05 | 6 | solid | 0.23 | 9.4e-07 | Lanthanide | 2760 | 194 | 165 | 16 | 1.12e-05 | 3 | 265 | 0.0482845 | NA
erbium | Er | 167.259 | 68 | 581 | 226 | f | 2868 | 814 | 189 | simple_hexagonal | 9066 | 1200000 | 50 | 1.24 | 19.9 | NA | 8860 | paramagnetic | 3.77e-06 | 1497 | 6.31e-07 | 1.845e-05 | 6 | solid | 0.24 | 8.6e-07 | Lanthanide | 2830 | 194 | 168 | 15 | 1.22e-05 | 3 | 285 | 0.0341788 | NA
thulium | Tm | 168.93421 | 69 | 589 | 222 | f | 1950 | 471 | 190 | simple_hexagonal | 9320 | 1400000 | 50 | 1.25 | 16.8 | NA | 8560 | paramagnetic | 1.99e-06 | 1545 | 3.36e-07 | 1.813e-05 | 6 | solid | 0.21 | 7e-07 | Lanthanide | NA | 194 | 160 | 17 | 1.33e-05 | 3 | 250 | 0.0185488 | NA
ytterbium | Yb | 173.054 | 70 | 603 | 222 | f | 1196 | 343 | 187 | face_centered_cubic | 6570 | 3600000 | 50 | NA | 7.7 | NA | 6210 | paramagnetic | 5.9e-09 | 819 | 1.02e-09 | 2.634e-05 | 6 | solid | 0.21 | 2.8e-07 | Lanthanide | 1590 | 225 | 154 | 39 | 2.63e-05 | 3 | 160 | 3.88e-05 | NA
lutetium | Lu | 174.9668 | 71 | 513 | 217 | d | 3402 | 893 | 187 | simple_hexagonal | 9841 | 1800000 | 50 | 1.27 | 22 | 3 | 9300 | paramagnetic | 1.2e-09 | 1663 | 2.1e-10 | 1.778e-05 | 6 | solid | 0.26 | 5.7e-07 | TransitionMetal | NA | 194 | 154 | 16 | 1e-05 | 3 | 415 | 1.18e-05 | 0.1
hafnium | Hf | 178.49 | 72 | 575.2 | 208 | d | 4603 | 1700 | 175 | simple_hexagonal | 13310 | 3300000 | 0 | 1.3 | 25.5 | 4 | 12000 | paramagnetic | 5.3e-09 | 2233 | 9.46e-10 | 1.341e-05 | 6 | solid | 0.37 | 3e-07 | TransitionMetal | 3010 | 194 | 144 | 23 | 5.9e-06 | 4 | 630 | 7.05e-05 | 0.128
tantalum | Ta | 180.94788 | 73 | 760.1 | 200 | d | 5458 | 800 | 170 | body_centered_cubic | 16650 | 7700000 | 31 | 1.5 | 36 | 5 | 15000 | paramagnetic | 1.07e-08 | 3017 | 1.94e-09 | 1.0868e-05 | 6 | solid | 0.34 | 1.3e-07 | TransitionMetal | 3400 | 229 | 140 | 57 | 6.3e-06 | 5 | 736 | 0.0001782 | 4.47
tungsten | W | 183.84 | 74 | 769.7 | 193 | d | 5555 | 2570 | 162 | body_centered_cubic | 19250 | 2e+07 | 78.6 | 2.36 | 35 | 6 | 17600 | paramagnetic | 4.59e-09 | 3422 | 8.44e-10 | 9.55e-06 | 6 | solid | 0.28 | 5e-08 | TransitionMetal | 5174 | 229 | 132 | 170 | 4.5e-06 | 6 | 800 | 8.84e-05 | 0.015
rhenium | Re | 186.207 | 75 | 759.1 | 188 | d | 5596 | 1320 | 151 | simple_hexagonal | 21020 | 5600000 | 14.5 | 1.9 | 33 | 7 | 18900 | paramagnetic | 4.56e-09 | 3186 | 8.49e-10 | 8.86e-06 | 6 | solid | 0.3 | 1.8e-07 | TransitionMetal | 4700 | 194 | 137 | 48 | 6.2e-06 | 7 | 705 | 9.59e-05 | 1.7
osmium | Os | 190.23 | 76 | 819.8 | 185 | d | 5012 | 3920 | 144 | simple_hexagonal | 22590 | 1.2e+07 | 106.1 | 2.2 | 31 | 8 | 20000 | paramagnetic | 6e-10 | 3033 | 1.1e-10 | 8.42e-06 | 6 | solid | 0.25 | 8e-08 | TransitionMetal | 4940 | 194 | 130 | 87 | 5.1e-06 | 6 | 630 | 1.4e-05 | 0.66
iridium | Ir | 192.217 | 77 | 868.1 | 180 | d | 4428 | 1670 | 141 | face_centered_cubic | 22560 | 2.1e+07 | 151 | 2.2 | 26 | 9 | 19000 | paramagnetic | 1.67e-09 | 2466 | 3.21e-10 | 8.52e-06 | 6 | solid | 0.26 | 4.7e-08 | TransitionMetal | 4825 | 225 | 131 | 150 | 6.4e-06 | 6 | 560 | 3.77e-05 | 0.11
platinum | Pt | 195.084 | 78 | 868.1 | 177 | d | 3825 | 392 | 136 | face_centered_cubic | 21450 | 9400000 | 205.3 | 2.28 | 20 | 10 | 19770 | paramagnetic | 1.22e-08 | 1768.3 | 2.38e-09 | 9.1e-06 | 6 | solid | 0.38 | 1.1e-07 | TransitionMetal | 2680 | 225 | 133 | 71 | 8.9e-06 | 6 | 490 | 0.0002573 | NA
gold | Au | 196.966569 | 79 | 889.3 | 174 | d | 2856 | 2450 | 136 | face_centered_cubic | 19300 | 4.5e+07 | 222.8 | 2.54 | 12.5 | 11 | 17310 | diamagnetic | -1.78e-09 | 1064.18 | -3.51e-10 | 1.02e-05 | 6 | solid | 0.44 | 2.2e-08 | TransitionMetal | 1740 | 225 | 129.1 | 320 | 1.42e-05 | 5 | 330 | -3.44e-05 | NA
mercury | Hg | 200.59 | 80 | 1006 | 171 | d | 356.73 | NA | 132 | simple_trigonal | 13534 | 1e+06 | 0 | 2 | 2.29 | 12 | 13534 | diamagnetic | -2.1e-09 | -38.83 | -4.21e-10 | 1.4821e-05 | 6 | liquid | NA | 9.6e-07 | TransitionMetal | 1407 | 166 | 139.5 | 8.3 | 0.000181 | 2 | 59.2 | -2.84e-05 | 4.154
thallium | Tl | 204.3833 | 81 | 588.9 | 156 | p | 1473 | 26.4 | 145 | simple_hexagonal | 11850 | 6700000 | 19.2 | 1.62 | 4.2 | 13 | 11220 | diamagnetic | -3e-09 | 304 | -6.13e-10 | 1.7248e-05 | 6 | solid | 0.45 | 1.5e-07 | PoorMetal | 818 | 194 | 129 | 46 | 2.99e-05 | 3 | 165 | -3.56e-05 | 2.38
lead | Pb | 207.2 | 82 | 715.2 | 154 | p | 1749 | 38.3 | 146 | face_centered_cubic | 11340 | 4800000 | 35.1 | 2.33 | 4.77 | 14 | 10660 | diamagnetic | -1.5e-09 | 327.46 | -3.11e-10 | 1.827e-05 | 6 | solid | 0.44 | 2.1e-07 | PoorMetal | 1260 | 225 | 127 | 35 | 2.89e-05 | 4 | 178 | -1.7e-05 | 7.2
bismuth | Bi | 208.9804 | 83 | 702.9 | 143 | p | 1564 | 94.2 | 148 | base_centered_monoclinic | 9780 | 770000 | 91.2 | 2.02 | 10.9 | 15 | 10050 | diamagnetic | -1.7e-08 | 271.3 | -3.6e-09 | 2.137e-05 | 6 | solid | 0.33 | 1.3e-06 | PoorMetal | 1790 | 12 | 122 | 8 | 1.34e-05 | 5 | 160 | -0.00017 | NA
polonium | Po | 209 | 84 | 813.1 | 135 | p | 962 | NA | 140 | simple_cubic | 9196 | 2300000 | 183.3 | 2 | 13 | 16 | NA | NA | NA | 254 | NA | 2.27e-05 | 6 | solid | NA | 4.3e-07 | Chalcogen | NA | 221 | NA | NA | NA | 6 | 100 | NA | NA
astatine | At | 210 | 85 | 916.3 | 127 | p | NA | NA | 150 | NA | NA | NA | 270.1 | 2.2 | 6 | 17 | NA | NA | NA | 302 | NA | NA | 6 | solid | NA | NA | Halogen | NA | NA | NA | 2 | NA | 7 | 40 | NA | NA
radon | Rn | 222 | 86 | 1036.5 | 120 | p | -61.7 | NA | 150 | NA | 9.73 | NA | 0 | NA | 3 | 18 | NA | NA | NA | -71 | NA | 0.022816 | 6 | gaseous | NA | NA | NobleGas | NA | NA | 93.65 | 0.00361 | NA | 6 | 17 | NA | NA

## element_data_fixed
"Name","Element","AtomicMass","AtomicNumber","FirstIonizationEnergy","AtomicRadius","Block","BoilingPoint","BrinellHardness","CovalentRadius","CrystalStructure","Density","ElectricalConductivity","ElectronAffinity","Electronegativity","FusionHeat","Group","LiquidDensity","MagneticType","MassMagneticSusceptibility","MeltingPoint","MolarMagneticSusceptibility","MolarVolume","Period","Phase","PoissonRatio","Resistivity","Series","SoundSpeed","SpaceGroupNumber","SpecificHeat","ThermalConductivity","ThermalExpansion","Valence","VaporizationHeat","VolumeMagneticSusceptibility","SuperconductingPoint"
hydrogen,"H",1.00794,1,1311.3,53,"s",-252.87,NA,31,"simple_hexagonal",0.0899,NA,72.8,2.2,0.558,1,NA,"diamagnetic",-2.48e-08,-259.14,-5e-11,0.0112,1,"gaseous",NA,NA,"Nonmetal",1270,194,14300,0.1805,NA,1,0.452,-2.23e-09,NA
helium,"He",4.002602,2,2361.3,31,"s",-268.93,NA,28,"face_centered_cubic",0.1785,NA,0,NA,0.02,18,NA,"diamagnetic",-5.9e-09,NA,-2.36e-11,0.02242,1,"gaseous",NA,NA,"NobleGas",970,225,5193.1,0.1513,NA,0,0.083,-1.05e-09,NA
lithium,"Li",6.941,3,519.9,167,"s",1342,NA,128,"body_centered_cubic",535,1.1e+07,59.6,0.98,3,1,512,"paramagnetic",2.56e-08,180.54,1.78e-10,1.3e-05,2,"solid",NA,9.4e-08,"AlkaliMetal",6000,229,3570,85,4.6e-05,1,147,1.37e-05,NA
beryllium,"Be",9.012182,4,898.8,112,"s",2470,600,96,"simple_hexagonal",1848,2.5e+07,0,1.57,7.95,2,1690,"diamagnetic",-1.26e-08,1287,-1.14e-10,4.88e-06,2,"solid",0.032,4e-08,"AlkalineEarthMetal",13000,194,1820,190,1.13e-05,2,297,-2.328e-05,0.026
boron,"B",10.811,5,800.2,87,"p",4000,NA,85,"simple_trigonal",2460,1e-04,26.7,2.04,50,13,2080,"diamagnetic",-8.7e-09,2075,-9.41e-11,4.4e-06,2,"solid",NA,10000,"Metalloid",16200,166,1030,27,6e-06,3,507,-2.14e-05,NA
carbon,"C",12.0107,6,1085.7,67,"p",4027,NA,76,"simple_hexagonal",2260,1e+05,153.9,2.55,105,14,NA,"diamagnetic",-6.2e-09,3550,-7.45e-11,5.31e-06,2,"solid",NA,1e-05,"Nonmetal",18350,194,710,140,7.1e-06,4,715,-1.4e-05,NA
nitrogen,"N",14.0067,7,1401.5,56,"p",-195.79,NA,71,"simple_hexagonal",1.251,NA,7,3.04,0.36,15,NA,"diamagnetic",-5.4e-09,-210.1,-1.5e-10,0.0112,2,"gaseous",NA,NA,"Nonmetal",333.6,194,1040,0.02583,NA,3,2.79,-6.8e-09,NA
oxygen,"O",15.9994,8,1313.1,48,"p",-182.9,NA,66,"base_centered_monoclinic",1.429,NA,141,3.44,0.222,16,NA,"paramagnetic",1.34e-06,-218.3,4.27e-08,0.0112,2,"gaseous",NA,NA,"Chalcogen",317.5,12,919,0.02658,NA,2,3.41,1.91e-06,NA
fluorine,"F",18.9984032,9,1680,42,"p",-188.12,NA,57,"base_centered_monoclinic",1.696,NA,328,3.98,0.26,17,NA,NA,NA,-219.6,NA,0.0112,2,"gaseous",NA,NA,"Halogen",NA,15,824,0.0277,NA,1,3.27,NA,NA
neon,"Ne",20.1791,10,2079.4,38,"p",-246.08,NA,58,"face_centered_cubic",0.9,NA,0,NA,0.34,18,NA,"diamagnetic",-4.1e-09,-248.59,-8.27e-11,0.0224,2,"gaseous",NA,NA,"NobleGas",936,225,1030,0.0491,NA,0,1.75,-3.69e-09,NA
sodium,"Na",22.98976928,11,495.6,190,"s",883,0.69,166,"body_centered_cubic",968,2.1e+07,52.8,0.93,2.6,1,927,"paramagnetic",8.8e-09,97.72,2e-10,2.37e-05,3,"solid",NA,4.7e-08,"AlkaliMetal",3200,229,1230,140,7e-05,1,97.7,8.6e-06,NA
magnesium,"Mg",24.305,12,737.3,145,"s",1090,260,141,"simple_hexagonal",1738,2.3e+07,0,1.31,8.7,2,1584,"paramagnetic",6.9e-09,650,1.68e-10,1.398e-05,3,"solid",0.29,4.4e-08,"AlkalineEarthMetal",4602,194,1020,160,2.5e-05,2,128,1.2e-05,NA
aluminum,"Al",26.9815386,13,577.2,118,"p",2519,245,121,"face_centered_cubic",2700,3.8e+07,42.5,1.61,10.7,13,2375,"paramagnetic",7.8e-09,660.32,2.1e-10,1e-05,3,"solid",0.35,2.6e-08,"PoorMetal",5100,225,904,235,2.31e-05,3,293,2.11e-05,1.175
silicon,"Si",28.0855,14,786,111,"p",2900,NA,111,"tetrahedral_packing",2330,1000,133.6,1.9,50.2,14,2570,"diamagnetic",-1.6e-09,1414,-4.49e-11,1.205e-05,3,"solid",NA,0.001,"Metalloid",2200,227,710,150,2.6e-06,4,359,-3.73e-06,NA
phosphorus,"P",30.973762,15,1011.2,98,"p",280.5,NA,107,"simple_triclinic",1823,1e+07,71,2.19,0.64,15,NA,"diamagnetic",-1.13e-08,44.2,-3.5e-10,1.699e-05,3,"solid",NA,1e-07,"Nonmetal",NA,2,769.7,0.236,NA,5,12.4,-2.06e-05,NA
sulfur,"S",32.065,16,999,87,"p",444.72,NA,105,"face_centered_orthorhombic",1960,1e-15,200,2.58,1.73,16,1819,"diamagnetic",-6.2e-09,115.21,-1.99e-10,1.636e-05,3,"solid",NA,1e+15,"Chalcogen",NA,70,705,0.205,NA,6,9.8,-1.22e-05,NA
chlorine,"Cl",35.453,17,1254.9,79,"p",-34.04,NA,102,"base_orthorhombic",3.214,0.01,349,3.16,3.2,17,NA,"diamagnetic",-7.2e-09,-101.5,-5.11e-10,0.01103,3,"gaseous",NA,100,"Halogen",206,64,478.2,0.0089,NA,5,10.2,-2.31e-08,NA
argon,"Ar",39.948,18,1519.6,71,"p",-185.8,NA,106,"face_centered_cubic",1.784,NA,0,NA,1.18,18,NA,"diamagnetic",-6e-09,-189.3,-2.4e-10,0.02239,3,"gaseous",NA,NA,"NobleGas",319,225,520.33,0.01772,NA,0,6.5,-1.07e-08,NA
potassium,"K",39.0983,19,418.5,243,"s",759,0.363,203,"body_centered_cubic",856,1.4e+07,48.4,0.82,2.33,1,828,"paramagnetic",6.7e-09,63.38,2.62e-10,4.57e-05,4,"solid",NA,7e-08,"AlkaliMetal",2000,229,757,100,NA,1,76.9,5.74e-06,NA
calcium,"Ca",40.078,20,589.4,194,"s",1484,167,176,"face_centered_cubic",1550,2.9e+07,2.37,1,8.54,2,1378,"paramagnetic",1.38e-08,842,5.53e-10,2.586e-05,4,"solid",0.31,3.4e-08,"AlkalineEarthMetal",3810,225,631,200,2.23e-05,2,155,2.139e-05,NA
scandium,"Sc",44.955912,21,630.8,184,"d",2830,750,170,"simple_hexagonal",2985,1800000,18.1,1.36,16,3,2800,"paramagnetic",8.8e-08,1541,3.96e-09,1.506e-05,4,"solid",0.28,5.5e-07,"TransitionMetal",NA,194,567,16,1.02e-05,3,318,0.0002627,0.05
titanium,"Ti",47.867,22,657.8,176,"d",3287,715,160,"simple_hexagonal",4507,2500000,7.6,1.54,18.7,4,4110,"paramagnetic",4.01e-08,1668,1.92e-09,1.062e-05,4,"solid",0.32,4e-07,"TransitionMetal",4140,194,520,22,8.6e-06,4,425,0.0001807,0.4
vanadium,"V",50.9415,23,650.1,171,"d",3407,628,153,"body_centered_cubic",6110,5e+06,50.6,1.63,22.8,5,5500,"paramagnetic",6.28e-08,1910,3.2e-09,8.34e-06,4,"solid",0.37,2e-07,"TransitionMetal",4560,229,489,31,8.4e-06,5,453,0.0003837,5.4
chromium,"Cr",51.9961,24,652.4,166,"d",2671,1120,139,"body_centered_cubic",7190,7900000,64.3,1.66,20.5,6,6300,"antiferromagnetic",4.45e-08,1907,2.31e-09,7.23e-06,4,"solid",0.21,1.3e-07,"TransitionMetal",5940,229,448,94,4.9e-06,6,339,0.0003177,NA
manganese,"Mn",54.938045,25,716.8,161,"d",2061,196,139,"body_centered_cubic",7470,620000,0,1.55,13.2,7,5950,"paramagnetic",1.21e-07,1246,6.65e-09,7.35e-06,4,"solid",NA,1.6e-06,"TransitionMetal",5150,217,479,7.7,2.17e-05,4,220,0.00090387,NA
iron,"Fe",55.845,26,759.1,156,"d",2861,490,132,"body_centered_cubic",7874,1e+07,15.7,1.83,13.8,8,6980,"ferromagnetic",NA,1538,NA,7.09e-06,4,"solid",0.29,9.7e-08,"TransitionMetal",4910,229,449,79,1.18e-05,3,347,NA,NA
cobalt,"Co",58.933195,27,758.1,152,"d",2927,700,126,"simple_hexagonal",8900,1,63.7,1.88,16.2,9,7750,"ferromagnetic",NA,1495,NA,6.6e-06,4,"solid",0.31,6e-08,"TransitionMetal",4720,194,421,100,1.3e-05,4,375,NA,NA
nickel,"Ni",58.6934,28,736.2,149,"d",2913,700,124,"face_centered_cubic",8908,1.4e+07,112,1.91,17.2,10,7810,"ferromagnetic",NA,1455,NA,6.59e-06,4,"solid",0.31,7e-08,"TransitionMetal",4970,225,445,91,1.34e-05,2,378,NA,NA
copper,"Cu",63.546,29,745,145,"d",2562,874,132,"face_centered_cubic",8960,5.9e+07,118.4,1.9,13.1,11,8020,"diamagnetic",-1.08e-09,1084.62,-6.86e-11,7.09e-06,4,"solid",0.34,1.7e-08,"TransitionMetal",3570,225,384.4,400,1.65e-05,2,300,-9.63e-06,NA
zinc,"Zn",65.38,30,905.8,142,"d",907,412,122,"simple_hexagonal",7140,1.7e+07,0,1.65,7.35,12,6570,"diamagnetic",-2.21e-09,419.53,-1.45e-10,9.16e-06,4,"solid",0.25,5.9e-08,"TransitionMetal",3700,194,388,120,3.02e-05,2,119,-1.58e-05,0.85
gallium,"Ga",69.723,31,578.7,136,"p",2204,60,122,"base_orthorhombic",5904,7100000,28.9,1.81,5.59,13,6095,"diamagnetic",-3e-09,29.76,-2.09e-10,1.181e-05,4,"solid",NA,1.4e-07,"PoorMetal",2740,64,371,29,0.00012,3,256,-1.77e-05,1.083
germanium,"Ge",72.63,32,760,125,"p",2820,7270,120,"face_centered_cubic",5323,2000,119,2.01,31.8,14,5600,"diamagnetic",-1.5e-09,938.3,-1.09e-10,1.364e-05,4,"solid",NA,5e-04,"Metalloid",5400,225,321.4,60,6e-06,4,334,-7.98e-06,NA
arsenic,"As",74.9216,33,946.2,114,"p",614,1440,119,"simple_trigonal",5727,3300000,78,2.18,27.7,15,5220,"diamagnetic",-3.9e-09,817,-2.92e-10,1.308e-05,4,"solid",NA,3e-07,"Metalloid",NA,166,328,50,NA,5,32.4,-2.23e-05,NA
selenium,"Se",78.96,34,940.4,103,"p",685,736,120,"simple_monoclinic",4819,NA,195,2.55,5.4,16,3990,"diamagnetic",-4e-09,221,-3.16e-10,1.639e-05,4,"solid",0.33,NA,"Chalcogen",3350,14,321.2,0.52,NA,6,26,-1.93e-05,NA
bromine,"Br",79.904,35,1142,94,"p",59,NA,120,"base_orthorhombic",3120,1e-10,324.6,2.96,5.8,17,3120,"diamagnetic",-4.9e-09,-7.3,-7.83e-10,2.561e-05,4,"liquid",NA,1e+10,"Halogen",NA,64,947.3,0.12,NA,5,14.8,-1.53e-05,NA
krypton,"Kr",83.798,36,1350,87,"p",-153.22,NA,116,"face_centered_cubic",3.75,NA,0,3,1.64,18,NA,"diamagnetic",-4.4e-09,-157.36,-3.69e-10,0.0223,4,"gaseous",NA,NA,"NobleGas",1120,225,248.05,0.00943,NA,2,9.02,-1.65e-08,NA
rubidium,"Rb",85.4678,37,402.8,265,"s",688,0.216,220,"body_centered_cubic",1532,8300000,46.9,0.82,2.19,1,1460,"paramagnetic",2.6e-09,39.31,2.22e-10,5.579e-05,5,"solid",NA,1.2e-07,"AlkaliMetal",1300,229,364,58,NA,1,71,3.98e-06,NA
strontium,"Sr",87.62,38,549,219,"s",1382,NA,195,"face_centered_cubic",2630,7700000,5.03,0.95,8,2,2375,"paramagnetic",1.32e-09,777,1.16e-10,3.332e-05,5,"solid",0.28,1.3e-07,"AlkalineEarthMetal",NA,225,300,35,2.25e-05,2,137,3.47e-06,NA
yttrium,"Y",88.90585,39,615.4,212,"d",3345,588,190,"simple_hexagonal",4472,1800000,29.6,1.22,11.4,3,4240,"paramagnetic",6.66e-08,1526,5.92e-09,1.988e-05,5,"solid",0.24,5.7e-07,"TransitionMetal",3300,194,298,17,1.06e-05,3,380,0.0002978,1.3
zirconium,"Zr",91.224,40,659.7,206,"d",4409,650,175,"simple_hexagonal",6511,2400000,41.1,1.33,21,4,5800,"paramagnetic",1.68e-08,1855,1.53e-09,1.401e-05,5,"solid",0.34,4.2e-07,"TransitionMetal",3800,194,278,23,5.7e-06,4,580,0.000109,0.61
niobium,"Nb",92.90638,41,663.6,198,"d",4744,736,164,"body_centered_cubic",8570,6700000,86.1,1.6,26.8,5,NA,"paramagnetic",2.76e-08,2477,2.56e-09,1.084e-05,5,"solid",0.4,1.5e-07,"TransitionMetal",3480,229,265,54,7.3e-06,5,690,0.000237,9.25
molybdenum,"Mo",95.96,42,684.8,190,"d",4639,1500,154,"body_centered_cubic",10280,2e+07,71.9,2.16,36,6,9330,"paramagnetic",1.17e-08,2623,1.12e-09,9.33e-06,5,"solid",0.31,5e-08,"TransitionMetal",6190,229,251,139,4.8e-06,6,600,0.0001203,0.915
technetium,"Tc",98,43,702.2,183,"d",4265,NA,147,"simple_hexagonal",11500,5e+06,53,1.9,23,7,NA,"paramagnetic",3.42e-08,2157,3.35e-09,8.52e-06,5,"solid",NA,2e-07,"TransitionMetal",NA,194,63,51,NA,6,550,0.0003933,7.7
ruthenium,"Ru",101.07,44,710.3,178,"d",4150,2160,146,"simple_hexagonal",12370,1.4e+07,101.3,2.2,25.7,8,10650,"paramagnetic",5.42e-09,2334,5.48e-10,8.17e-06,5,"solid",0.3,7e-08,"TransitionMetal",5970,194,238,120,6.4e-06,6,580,6.7e-05,0.49
rhodium,"Rh",102.9055,45,719.5,173,"d",3695,1100,142,"face_centered_cubic",12450,2.3e+07,109.7,2.28,21.7,9,10700,"paramagnetic",1.36e-08,1964,1.4e-09,8.27e-06,5,"solid",0.26,4.3e-08,"TransitionMetal",4700,225,240,150,8e-06,6,495,0.0001693,NA
palladium,"Pd",106.42,46,803.5,169,"d",2963,37.2,139,"face_centered_cubic",12023,1e+07,53.7,2.2,16.7,10,10380,"paramagnetic",6.57e-08,1554.9,6.99e-09,8.85e-06,5,"solid",0.39,1e-07,"TransitionMetal",3070,225,240,71,1.18e-05,4,380,0.0007899,NA
silver,"Ag",107.8682,47,730.5,165,"d",2162,24.5,145,"face_centered_cubic",10490,6.2e+07,125.6,1.93,11.3,11,9320,"diamagnetic",-2.27e-09,961.78,-2.45e-10,1.0283e-05,5,"solid",0.37,1.6e-08,"TransitionMetal",2600,225,235,430,1.89e-05,1,255,-2.38e-05,NA
cadmium,"Cd",112.411,48,867.2,161,"d",767,203,144,"simple_hexagonal",8650,1.4e+07,0,1.69,6.3,12,7996,"diamagnetic",-2.3e-09,321.07,-2.59e-10,1.3e-05,5,"solid",0.3,7e-08,"TransitionMetal",2310,194,230,96,3.08e-05,2,100,-1.99e-05,0.517
indium,"In",114.818,49,558,156,"p",2072,8.83,142,"centered_tetragonal",7310,1.2e+07,28.9,1.78,3.26,13,7020,"diamagnetic",-1.4e-09,156.6,-1.61e-10,1.571e-05,5,"solid",NA,8e-08,"PoorMetal",1215,139,233,82,3.21e-05,3,230,-1.02e-05,3.41
tin,"Sn",118.71,50,708.2,145,"p",2602,51,139,"centered_tetragonal",7310,9100000,107.3,1.96,7,14,6990,"diamagnetic",-3.1e-09,231.93,-3.68e-10,1.624e-05,5,"solid",0.36,1.1e-07,"PoorMetal",2500,141,217,67,2.2e-05,4,290,-2.27e-05,3.72
antimony,"Sb",121.76,51,833.3,133,"p",1587,294,139,"simple_trigonal",6697,2500000,103.2,2.05,19.7,15,6530,"diamagnetic",-1.09e-08,630.63,-1.33e-09,1.818e-05,5,"solid",NA,4e-07,"Metalloid",3420,166,207,24,1.1e-05,5,67,-7.3e-05,NA
tellurium,"Te",127.6,52,869,123,"p",988,180,138,"simple_trigonal",6240,10000,190.2,2.1,17.5,16,5700,"diamagnetic",-3.9e-09,449.51,-4.98e-10,2.045e-05,5,"solid",NA,1e-04,"Chalcogen",2610,152,201,3,NA,6,48,-2.43e-05,NA
iodine,"I",126.90447,53,1008.3,115,"p",184.3,NA,139,"base_orthorhombic",4940,1e-07,295.2,2.66,7.76,17,NA,"diamagnetic",-4.5e-09,113.7,-1.14e-09,2.569e-05,5,"solid",NA,1e+07,"Halogen",NA,64,429,0.449,NA,7,20.9,-2.22e-05,NA
xenon,"Xe",131.293,54,1170,108,"p",-108,NA,140,"face_centered_cubic",5.9,NA,0,2.6,2.3,18,NA,"diamagnetic",-4.3e-09,-111.8,-5.65e-10,0.022,5,"gaseous",NA,NA,"NobleGas",1090,225,158.32,0.00565,NA,6,12.64,-2.54e-08,NA
cesium,"Cs",132.9054519,55,375.5,298,"s",671,0.14,244,"body_centered_cubic",1879,5e+06,45.5,0.79,2.09,1,1843,"paramagnetic",2.8e-09,28.44,3.72e-10,7.073e-05,6,"solid",NA,2e-07,"AlkaliMetal",NA,229,242,36,NA,1,64,5.26e-06,NA
barium,"Ba",137.327,56,502.5,253,"s",1870,NA,215,"body_centered_cubic",3510,2900000,13.95,0.89,8,2,3338,"paramagnetic",1.13e-08,727,1.55e-09,3.912e-05,6,"solid",NA,3.5e-07,"AlkalineEarthMetal",1620,229,205,18,2.06e-05,2,140,3.966e-05,NA
lanthanum,"La",138.90547,57,541.1,207,"f",3464,363,207,"simple_hexagonal",6146,1600000,48,1.1,6.3,NA,5940,"paramagnetic",1.1e-08,919,1.53e-09,2.26e-05,6,"solid",0.28,6.1e-07,"Lanthanide",2475,194,195,13,1.21e-05,3,400,6.761e-05,4.88
cerium,"Ce",140.116,58,540.1,204,"f",3360,412,204,"simple_hexagonal",6689,1400000,50,1.12,5.5,NA,6550,"paramagnetic",2.2e-07,798,3.08e-08,2.095e-05,6,"solid",0.24,7.5e-07,"Lanthanide",2100,194,192,11,6.3e-06,4,350,0.0014716,0.022
praseodymium,"Pr",140.90765,59,526.6,247,"f",3290,481,203,"simple_hexagonal",6640,1400000,50,1.13,6.9,NA,6500,"paramagnetic",4.23e-07,931,5.96e-08,2.122e-05,6,"solid",0.28,7e-07,"Lanthanide",2280,194,193,13,6.7e-06,4,330,0.0028087,NA
neodymium,"Nd",144.242,60,531.5,206,"f",3100,265,201,"simple_hexagonal",7010,1600000,50,1.14,7.1,NA,6890,"paramagnetic",4.8e-07,1021,6.92e-08,2.058e-05,6,"solid",0.28,6.4e-07,"Lanthanide",2330,194,190,17,9.6e-06,3,285,0.0033648,NA
promethium,"Pm",145,61,536,205,"f",3000,NA,199,NA,7264,1300000,50,NA,7.7,NA,NA,NA,NA,1100,NA,2e-05,6,"solid",0.28,7.5e-07,"Lanthanide",NA,NA,NA,15,1.1e-05,3,290,NA,NA
samarium,"Sm",150.36,62,540.1,238,"f",1803,441,198,"simple_trigonal",7353,1100000,50,1.17,8.5,NA,7160,"paramagnetic",1.11e-07,1072,1.67e-08,2.045e-05,6,"solid",0.27,9.4e-07,"Lanthanide",2130,166,196,13,1.27e-05,3,175,0.00081618,NA
europium,"Eu",151.964,63,546.9,231,"f",1527,NA,198,"body_centered_cubic",5244,1100000,50,NA,9.3,NA,5130,"paramagnetic",2.76e-07,822,4.19e-08,2.898e-05,6,"solid",0.15,9e-07,"Lanthanide",NA,229,182,14,3.5e-05,3,175,0.0014473,1.8
gadolinium,"Gd",157.25,64,594.2,233,"f",3250,NA,196,"simple_hexagonal",7901,770000,50,1.2,10,NA,7400,"ferromagnetic",NA,1313,NA,1.99e-05,6,"solid",0.26,1.3e-06,"Lanthanide",2680,194,240,11,9.4e-06,3,305,NA,NA
terbium,"Tb",158.92535,65,569,225,"f",3230,677,194,"simple_hexagonal",8219,830000,50,NA,10.8,NA,7650,"paramagnetic",1.36e-05,1356,2.16e-06,1.934e-05,6,"solid",0.26,1.2e-06,"Lanthanide",2620,194,182,11,1.03e-05,3,295,0.1117784,NA
dysprosium,"Dy",162.5,66,567,228,"f",2567,500,192,"simple_hexagonal",8551,1100000,50,1.22,11.1,NA,8370,"paramagnetic",5.45e-06,1412,8.86e-07,1.9e-05,6,"solid",0.25,9.1e-07,"Lanthanide",2710,194,167,11,1e-05,3,280,0.046603,NA
holmium,"Ho",164.93032,67,574,226,"f",2700,746,192,"simple_hexagonal",8795,1100000,50,1.23,17,NA,8340,"paramagnetic",5.49e-06,1474,9.05e-07,1.875e-05,6,"solid",0.23,9.4e-07,"Lanthanide",2760,194,165,16,1.12e-05,3,265,0.0482845,NA
erbium,"Er",167.259,68,581,226,"f",2868,814,189,"simple_hexagonal",9066,1200000,50,1.24,19.9,NA,8860,"paramagnetic",3.77e-06,1497,6.31e-07,1.845e-05,6,"solid",0.24,8.6e-07,"Lanthanide",2830,194,168,15,1.22e-05,3,285,0.0341788,NA
thulium,"Tm",168.93421,69,589,222,"f",1950,471,190,"simple_hexagonal",9320,1400000,50,1.25,16.8,NA,8560,"paramagnetic",1.99e-06,1545,3.36e-07,1.813e-05,6,"solid",0.21,7e-07,"Lanthanide",NA,194,160,17,1.33e-05,3,250,0.0185488,NA
ytterbium,"Yb",173.054,70,603,222,"f",1196,343,187,"face_centered_cubic",6570,3600000,50,NA,7.7,NA,6210,"paramagnetic",5.9e-09,819,1.02e-09,2.634e-05,6,"solid",0.21,2.8e-07,"Lanthanide",1590,225,154,39,2.63e-05,3,160,3.88e-05,NA
lutetium,"Lu",174.9668,71,513,217,"d",3402,893,187,"simple_hexagonal",9841,1800000,50,1.27,22,3,9300,"paramagnetic",1.2e-09,1663,2.1e-10,1.778e-05,6,"solid",0.26,5.7e-07,"TransitionMetal",NA,194,154,16,1e-05,3,415,1.18e-05,0.1
hafnium,"Hf",178.49,72,575.2,208,"d",4603,1700,175,"simple_hexagonal",13310,3300000,0,1.3,25.5,4,12000,"paramagnetic",5.3e-09,2233,9.46e-10,1.341e-05,6,"solid",0.37,3e-07,"TransitionMetal",3010,194,144,23,5.9e-06,4,630,7.05e-05,0.128
tantalum,"Ta",180.94788,73,760.1,200,"d",5458,800,170,"body_centered_cubic",16650,7700000,31,1.5,36,5,15000,"paramagnetic",1.07e-08,3017,1.94e-09,1.0868e-05,6,"solid",0.34,1.3e-07,"TransitionMetal",3400,229,140,57,6.3e-06,5,736,0.0001782,4.47
tungsten,"W",183.84,74,769.7,193,"d",5555,2570,162,"body_centered_cubic",19250,2e+07,78.6,2.36,35,6,17600,"paramagnetic",4.59e-09,3422,8.44e-10,9.55e-06,6,"solid",0.28,5e-08,"TransitionMetal",5174,229,132,170,4.5e-06,6,800,8.84e-05,0.015
rhenium,"Re",186.207,75,759.1,188,"d",5596,1320,151,"simple_hexagonal",21020,5600000,14.5,1.9,33,7,18900,"paramagnetic",4.56e-09,3186,8.49e-10,8.86e-06,6,"solid",0.3,1.8e-07,"TransitionMetal",4700,194,137,48,6.2e-06,7,705,9.59e-05,1.7
osmium,"Os",190.23,76,819.8,185,"d",5012,3920,144,"simple_hexagonal",22590,1.2e+07,106.1,2.2,31,8,20000,"paramagnetic",6e-10,3033,1.1e-10,8.42e-06,6,"solid",0.25,8e-08,"TransitionMetal",4940,194,130,87,5.1e-06,6,630,1.4e-05,0.66
iridium,"Ir",192.217,77,868.1,180,"d",4428,1670,141,"face_centered_cubic",22560,2.1e+07,151,2.2,26,9,19000,"paramagnetic",1.67e-09,2466,3.21e-10,8.52e-06,6,"solid",0.26,4.7e-08,"TransitionMetal",4825,225,131,150,6.4e-06,6,560,3.77e-05,0.11
platinum,"Pt",195.084,78,868.1,177,"d",3825,392,136,"face_centered_cubic",21450,9400000,205.3,2.28,20,10,19770,"paramagnetic",1.22e-08,1768.3,2.38e-09,9.1e-06,6,"solid",0.38,1.1e-07,"TransitionMetal",2680,225,133,71,8.9e-06,6,490,0.0002573,NA
gold,"Au",196.966569,79,889.3,174,"d",2856,2450,136,"face_centered_cubic",19300,4.5e+07,222.8,2.54,12.5,11,17310,"diamagnetic",-1.78e-09,1064.18,-3.51e-10,1.02e-05,6,"solid",0.44,2.2e-08,"TransitionMetal",1740,225,129.1,320,1.42e-05,5,330,-3.44e-05,NA
mercury,"Hg",200.59,80,1006,171,"d",356.73,NA,132,"simple_trigonal",13534,1e+06,0,2,2.29,12,13534,"diamagnetic",-2.1e-09,-38.83,-4.21e-10,1.4821e-05,6,"liquid",NA,9.6e-07,"TransitionMetal",1407,166,139.5,8.3,0.000181,2,59.2,-2.84e-05,4.154
thallium,"Tl",204.3833,81,588.9,156,"p",1473,26.4,145,"simple_hexagonal",11850,6700000,19.2,1.62,4.2,13,11220,"diamagnetic",-3e-09,304,-6.13e-10,1.7248e-05,6,"solid",0.45,1.5e-07,"PoorMetal",818,194,129,46,2.99e-05,3,165,-3.56e-05,2.38
lead,"Pb",207.2,82,715.2,154,"p",1749,38.3,146,"face_centered_cubic",11340,4800000,35.1,2.33,4.77,14,10660,"diamagnetic",-1.5e-09,327.46,-3.11e-10,1.827e-05,6,"solid",0.44,2.1e-07,"PoorMetal",1260,225,127,35,2.89e-05,4,178,-1.7e-05,7.2
bismuth,"Bi",208.9804,83,702.9,143,"p",1564,94.2,148,"base_centered_monoclinic",9780,770000,91.2,2.02,10.9,15,10050,"diamagnetic",-1.7e-08,271.3,-3.6e-09,2.137e-05,6,"solid",0.33,1.3e-06,"PoorMetal",1790,12,122,8,1.34e-05,5,160,-0.00017,NA
polonium,"Po",209,84,813.1,135,"p",962,NA,140,"simple_cubic",9196,2300000,183.3,2,13,16,NA,NA,NA,254,NA,2.27e-05,6,"solid",NA,4.3e-07,"Chalcogen",NA,221,NA,NA,NA,6,100,NA,NA
astatine,"At",210,85,916.3,127,"p",NA,NA,150,NA,NA,NA,270.1,2.2,6,17,NA,NA,NA,302,NA,NA,6,"solid",NA,NA,"Halogen",NA,NA,NA,2,NA,7,40,NA,NA
radon,"Rn",222,86,1036.5,120,"p",-61.7,NA,150,NA,9.73,NA,0,NA,3,18,NA,NA,NA,-71,NA,0.022816,6,"gaseous",NA,NA,"NobleGas",NA,NA,93.65,0.00361,NA,6,17,NA,NA