## output_revised
sc_id | supercon_formula | cleaned_formula | material_dict | highest_Tc | average_Tc | std_Tc | entry_count | material_dict_queried | matches_by_element | matches_by_dict | mp_ids | unit_cell_volumes
[18852] | Ag1B2 | Ag1B2 | {'Ag': 1.0, 'B': 2.0} | 6.7 | 6.7 | 0 | 1 | {'Ag': 1.0, 'B': 2.0} | [] | [] | [] | []
[20016] | Ag1Ba2Ca2Cu3O9-z | Ag1Ba2Ca2Cu3O9 | {'Ag': 1.0, 'Ba': 2.0, 'Ca': 2.0, 'Cu': 3.0, 'O': 9.0} | 110 | 110 | 0 | 1 | {'Ag': 1.0, 'Ba': 2.0, 'Ca': 2.0, 'Cu': 3.0, 'O': 9.0} | [] | [] | [] | []
[20017] | Ag1Ba2Ca3Cu4O11-z | Ag1Ba2Ca3Cu4O11 | {'Ag': 1.0, 'Ba': 2.0, 'Ca': 3.0, 'Cu': 4.0, 'O': 11.0} | 117 | 117 | 0 | 1 | {'Ag': 1.0, 'Ba': 2.0, 'Ca': 3.0, 'Cu': 4.0, 'O': 11.0} | [] | [] | [] | []
[20018] | Ag1Ba2Ca4Cu5O13-z | Ag1Ba2Ca4Cu5O13 | {'Ag': 1.0, 'Ba': 2.0, 'Ca': 4.0, 'Cu': 5.0, 'O': 13.0} | 105 | 105 | 0 | 1 | {'Ag': 1.0, 'Ba': 2.0, 'Ca': 4.0, 'Cu': 5.0, 'O': 13.0} | [] | [] | [] | []
[20019] | Ag1Ba2Ca5Cu6O15-z | Ag1Ba2Ca5Cu6O15 | {'Ag': 1.0, 'Ba': 2.0, 'Ca': 5.0, 'Cu': 6.0, 'O': 15.0} | 80 | 80 | 0 | 1 | {'Ag': 1.0, 'Ba': 2.0, 'Ca': 5.0, 'Cu': 6.0, 'O': 15.0} | [] | [] | [] | []
[14670] | Ag1Bi1 | Ag1Bi1 | {'Ag': 1.0, 'Bi': 1.0} | s | 2.78 | 0 | 1 | {'Ag': 1.0, 'Bi': 1.0} | [] | [] | [] | []
[12785] | Ag1Bi2 | Ag1Bi2 | {'Ag': 1.0, 'Bi': 2.0} | 3 | 3 | 0 | 1 | {'Ag': 1.0, 'Bi': 2.0} | [] | [] | [] | []
[25718] | La2Bi3Ag1S6O2 | La2Bi3Ag1S6O2 | {'Ag': 1.0, 'Bi': 3.0, 'La': 2.0, 'O': 2.0, 'S': 6.0} | 0.5 | 0.5 | 0 | 1 | {'Ag': 1.0, 'Bi': 3.0, 'La': 2.0, 'O': 2.0, 'S': 6.0} | [] | [] | [] | []
[23623] | Pb4Ag1Bi6Se14 | Pb4Ag1Bi6Se14 | {'Ag': 1.0, 'Bi': 6.0, 'Pb': 4.0, 'Se': 14.0} | 1.075 | 1.075 | 0 | 1 | {'Ag': 1.0, 'Bi': 6.0, 'Pb': 4.0, 'Se': 14.0} | [] | [] | [] | []
[14632, 14868] | Ag1In2 | Ag1In2 | {'Ag': 1.0, 'In': 2.0} | 2.4 | 2.35 | 0.05 | 2 | {'Ag': 1.0, 'In': 2.0} | ['InAg3', 'In4Ag9'] | [] | [] | []
[12795, 12796, 19273] | Ag1La1 | Ag1La1 | {'Ag': 1.0, 'La': 1.0} | 1.2 | 1.073333333 | 0.098432154 | 3 | {'Ag': 1.0, 'La': 1.0} | ['LaAg', 'LaAg2'] | ['LaAg'] | [MPID(mp-1948)] | [55.368048972335835]
[12808, 12809, 19136, 19246] | Ag1Mo4S5 | Ag1Mo4S5 | {'Ag': 1.0, 'Mo': 4.0, 'S': 5.0} | 8.3 | 7.885 | 0.24129857 | 4 | {'Ag': 1.0, 'Mo': 4.0, 'S': 5.0} | [] | [] | [] | []
[15777, 19112] | Ag1Mo6S8 | Ag1Mo6S8 | {'Ag': 1.0, 'Mo': 6.0, 'S': 8.0} | 7.7 | 7.7 | 0 | 2 | {'Ag': 1.0, 'Mo': 6.0, 'S': 8.0} | [] | [] | [] | []
[12805] | Ag1Nb3 | Ag1Nb3 | {'Ag': 1.0, 'Nb': 3.0} | 8.28 | 8.28 | 0 | 1 | {'Ag': 1.0, 'Nb': 3.0} | [] | [] | [] | []
[16568, 20134, 20203, 23088, 25172] | Ag1Sn1Se2 | Ag1Sn1Se2 | {'Ag': 1.0, 'Se': 2.0, 'Sn': 1.0} | 4.71 | 4.664 | 0.059531504 | 5 | {'Ag': 1.0, 'Se': 2.0, 'Sn': 1.0} | ['Ag8SnSe6', 'Ag2SnSe3', 'AgSnSe2'] | ['AgSnSe2'] | [MPID(mp-1229011)] | [92.3053035439403]
[12811] | Ag1Te3 | Ag1Te3 | {'Ag': 1.0, 'Te': 3.0} | 2.6 | 2.6 | 0 | 1 | {'Ag': 1.0, 'Te': 3.0} | ['AgTe', 'AgTe3', 'Ag2Te'] | ['AgTe3'] | [MPID(mp-28246)] | [113.88237041063722]
[12818] | Ag1Tl1 | Ag1Tl1 | {'Ag': 1.0, 'Tl': 1.0} | 2.67 | 2.67 | 0 | 1 | {'Ag': 1.0, 'Tl': 1.0} | [] | [] | [] | []
[25604] | Ce1Ag2Si2 | Ce1Ag2Si2 | {'Ag': 2.0, 'Ce': 1.0, 'Si': 2.0} | 1.41 | 1.41 | 0 | 1 | {'Ag': 2.0, 'Ce': 1.0, 'Si': 2.0} | ['CeSi2Ag'] | [] | [] | []
[14851] | Ag2F1 | Ag2F1 | {'Ag': 2.0, 'F': 1.0} | 0.066 | 0.066 | 0 | 1 | {'Ag': 2.0, 'F': 1.0} | ['AgF3', 'AgF2', 'AgF', 'Ag2F', 'Ag2F5'] | ['Ag2F'] | [MPID(mp-1391)] | [44.481336035584704]
[12792] | Ag2I1 | Ag2I1 | {'Ag': 2.0, 'I': 1.0} | 0.066 | 0.066 | 0 | 1 | {'Ag': 2.0, 'I': 1.0} | ['AgI2', 'AgI'] | [] | [] | []
[12798] | Ag2In1 | Ag2In1 | {'Ag': 2.0, 'In': 1.0} | 2.11 | 2.11 | 0 | 1 | {'Ag': 2.0, 'In': 1.0} | ['InAg3', 'In4Ag9'] | [] | [] | []
[12803] | Ag2Pb3S1 | Ag2Pb3S1 | {'Ag': 2.0, 'Pb': 3.0, 'S': 1.0} | 1.13 | 1.13 | 0 | 1 | {'Ag': 2.0, 'Pb': 3.0, 'S': 1.0} | [] | [] | [] | []
[16567, 25376] | Ag2Pd3S1 | Ag2Pd3S1 | {'Ag': 2.0, 'Pd': 3.0, 'S': 1.0} | 2.25 | 1.69 | 0.56 | 2 | {'Ag': 2.0, 'Pd': 3.0, 'S': 1.0} | [] | [] | [] | []
[12801] | Ag4Ge1 | Ag4Ge1 | {'Ag': 4.0, 'Ge': 1.0} | 0.85 | 0.85 | 0 | 1 | {'Ag': 4.0, 'Ge': 1.0} | [] | [] | [] | []
[11237, 11360] | Ag5Pb2O6 | Ag5Pb2O6 | {'Ag': 5.0, 'O': 6.0, 'Pb': 2.0} | 0.0524 | 0.0502 | 0.0022 | 2 | {'Ag': 5.0, 'O': 6.0, 'Pb': 2.0} | ['Ag5(PbO3)2'] | ['Ag5(PbO3)2'] | [MPID(mp-22286)] | [198.65882309090384]
[12786, 22436] | Ag7F4O8B1 | Ag7F4O8B1 | {'Ag': 7.0, 'B': 1.0, 'F': 4.0, 'O': 8.0} | 0.15 | 0.15 | 0 | 2 | {'Ag': 7.0, 'B': 1.0, 'F': 4.0, 'O': 8.0} | [] | [] | [] | []
[11363] | Ag7B4F4O8 | Ag7B4F4O8 | {'Ag': 7.0, 'B': 4.0, 'F': 4.0, 'O': 8.0} | 0.15 | 0.15 | 0 | 1 | {'Ag': 7.0, 'B': 4.0, 'F': 4.0, 'O': 8.0} | [] | [] | [] | []
[11362, 12789, 14852, 22435] | Ag7F1O8 | Ag7F1O8 | {'Ag': 7.0, 'F': 1.0, 'O': 8.0} | 0.3 | 0.3 | 0 | 4 | {'Ag': 7.0, 'F': 1.0, 'O': 8.0} | [] | [] | [] | []
[12791, 20389, 20569, 22433] | Ag7F2H1O8 | Ag7F2H1O8 | {'Ag': 7.0, 'F': 2.0, 'H': 1.0, 'O': 8.0} | 1.5 | 1.44 | 0.06 | 4 | {'Ag': 7.0, 'F': 2.0, 'H': 1.0, 'O': 8.0} | [] | [] | [] | []
[11361, 12806, 14853, 20122, 20387, 20388, 22432, 22434] | Ag7N1O11 | Ag7N1O11 | {'Ag': 7.0, 'N': 1.0, 'O': 11.0} | 1.04 | 1.038125 | 0.004960784 | 8 | {'Ag': 7.0, 'N': 1.0, 'O': 11.0} | ['AgNO3', 'Ag7NO11'] | ['Ag7NO11'] | [MPID(mp-37695)] | [241.20675131700725]
[12165, 12547, 12815, 14875, 14876, 18225, 19813, 19986, 20507, 20825] | Al1 | Al1 | {'Al': 1.0} | 1.8 | 1.24663 | 0.18858948 | 10 | {'Al': 1.0} | ['Al'] | ['Al'] | [MPID(mp-134)] | [16.471717630914863]
[22808] | Fe2As2Ca6Al1Ti3O11 | Fe2As2Ca6Al1Ti3O11 | {'Al': 1.0, 'As': 2.0, 'Ca': 6.0, 'Fe': 2.0, 'O': 11.0, 'Ti': 3.0} | 32 | 32 | 0 | 1 | {'Al': 1.0, 'As': 2.0, 'Ca': 6.0, 'Fe': 2.0, 'O': 11.0, 'Ti': 3.0} | [] | [] | [] | []
[19340] | Al1Sc1Au2 | Al1Sc1Au2 | {'Al': 1.0, 'Au': 2.0, 'Sc': 1.0} | 4.4 | 4.4 | 0 | 1 | {'Al': 1.0, 'Au': 2.0, 'Sc': 1.0} | ['ScAlAu2'] | ['ScAlAu2'] | [MPID(mp-10873)] | [70.25506896854472]
[12812, 14864] | Al1Au4 | Al1Au4 | {'Al': 1.0, 'Au': 4.0} | 0.7 | 0.55 | 0.15 | 2 | {'Al': 1.0, 'Au': 4.0} | ['AlAu4', 'AlAu2', 'AlAu', 'Al2Au'] | ['AlAu4'] | [MPID(mp-1490)] | [339.8150231225442]
[21134] | Yb1Al1B4 | Yb1Al1B4 | {'Al': 1.0, 'B': 4.0, 'Yb': 1.0} | 0.08 | 0.08 | 0 | 1 | {'Al': 1.0, 'B': 4.0, 'Yb': 1.0} | [] | [] | [] | []
[21233] | Ba1Al1Ge1 | Ba1Al1Ge1 | {'Al': 1.0, 'Ba': 1.0, 'Ge': 1.0} | 6.3 | 6.3 | 0 | 1 | {'Al': 1.0, 'Ba': 1.0, 'Ge': 1.0} | ['Ba5Al2Ge7', 'Ba7Al4Ge9', 'BaAlGe', 'Ba3(AlGe)2', 'Ba(AlGe)2'] | ['BaAlGe'] | [MPID(mp-13272)] | [85.77244413152933]
[21234] | Ba1Al1Sn1 | Ba1Al1Sn1 | {'Al': 1.0, 'Ba': 1.0, 'Sn': 1.0} | 2.9 | 2.9 | 0 | 1 | {'Al': 1.0, 'Ba': 1.0, 'Sn': 1.0} | ['Ba5Al5Sn', 'Ba3(AlSn)2'] | [] | [] | []
[26269] | Mg1C1Na1Sn1Ca1Al1Si1Ni1In1Pb1 | Mg1C1Na1Sn1Ca1Al1Si1Ni1In1Pb1 | {'Al': 1.0, 'C': 1.0, 'Ca': 1.0, 'In': 1.0, 'Mg': 1.0, 'Na': 1.0, 'Ni': 1.0, 'Pb': 1.0, 'Si': 1.0, 'Sn': 1.0} | 5.5 | 5.5 | 0 | 1 | {'Al': 1.0, 'C': 1.0, 'Ca': 1.0, 'In': 1.0, 'Mg': 1.0, 'Na': 1.0, 'Ni': 1.0, 'Pb': 1.0, 'Si': 1.0, 'Sn': 1.0} | [] | [] | [] | []
[11761, 11787, 11788, 11789, 16580, 17030, 17261, 17274, 17307, 17395, 17525, 20222, 20223, 20224, 20225, 20226, 20227, 21230, 22553, 22554, 22555, 24138, 24328] | Ca1Al1Si1 | Ca1Al1Si1 | {'Al': 1.0, 'Ca': 1.0, 'Si': 1.0} | 7.9 | 6.574782609 | 1.457725654 | 23 | {'Al': 1.0, 'Ca': 1.0, 'Si': 1.0} | ['Ca(AlSi)2', 'CaAlSi'] | ['CaAlSi'] | [MPID(mp-570150)] | [401.2735243796473]
[12832] | Al1Cu1 | Al1Cu1 | {'Al': 1.0, 'Cu': 1.0} | 3.45 | 3.45 | 0 | 1 | {'Al': 1.0, 'Cu': 1.0} | ['AlCu3', 'Al4Cu9', 'Al2Cu', 'AlCu'] | ['AlCu'] | [MPID(mp-2500)] | [136.37894603678083]
[12839] | Al1Ge1 | Al1Ge1 | {'Al': 1.0, 'Ge': 1.0} | 5.5 | 5.5 | 0 | 1 | {'Al': 1.0, 'Ge': 1.0} | [] | [] | [] | []
[12837] | Al1Ge1Nb3 | Al1Ge1Nb3 | {'Al': 1.0, 'Ge': 1.0, 'Nb': 3.0} | 19.5 | 19.5 | 0 | 1 | {'Al': 1.0, 'Ge': 1.0, 'Nb': 3.0} | [] | [] | [] | []
[21232] | Sr1Al1Ge1 | Sr1Al1Ge1 | {'Al': 1.0, 'Ge': 1.0, 'Sr': 1.0} | 6.7 | 6.7 | 0 | 1 | {'Al': 1.0, 'Ge': 1.0, 'Sr': 1.0} | ['Sr14Al8Ge3', 'Sr3(AlGe)2', 'SrAlGe', 'Sr(AlGe)2', 'Sr3(AlGe2)2'] | ['SrAlGe'] | [MPID(mp-13311)] | [76.40174678515874]
[18631] | Al1Ge2 | Al1Ge2 | {'Al': 1.0, 'Ge': 2.0} | 1.75 | 1.75 | 0 | 1 | {'Al': 1.0, 'Ge': 2.0} | [] | [] | [] | []
[22087, 22089] | Y2Al1Ge3 | Y2Al1Ge3 | {'Al': 1.0, 'Ge': 3.0, 'Y': 2.0} | 4.5 | 4.5 | 0 | 2 | {'Al': 1.0, 'Ge': 3.0, 'Y': 2.0} | ['Y(AlGe)2', 'YAlGe'] | [] | [] | []
[20350] | Ni2Hf1Al1 | Ni2Hf1Al1 | {'Al': 1.0, 'Hf': 1.0, 'Ni': 2.0} | 0.74 | 0.74 | 0 | 1 | {'Al': 1.0, 'Hf': 1.0, 'Ni': 2.0} | ['HfAlNi2', 'HfAlNi', 'Hf6Al2Ni'] | ['HfAlNi2'] | [MPID(mp-5748)] | [54.81424351741538]
[20295, 20965, 22890, 23986] | Pd2Hf1Al1 | Pd2Hf1Al1 | {'Al': 1.0, 'Hf': 1.0, 'Pd': 2.0} | 3.8 | 3.6025 | 0.146692706 | 4 | {'Al': 1.0, 'Hf': 1.0, 'Pd': 2.0} | ['Hf6Al16Pd7', 'HfAlPd2', 'Hf2Al3Pd'] | ['HfAlPd2'] | [MPID(mp-16501)] | [64.88488024045945]
[26254, 26255] | La1Al1O3 | La1Al1O3 | {'Al': 1.0, 'La': 1.0, 'O': 3.0} | 0.36 | 0.328 | 0.032 | 2 | {'Al': 1.0, 'La': 1.0, 'O': 3.0} | ['La4Al2O9', 'LaAlO3', 'La3AlO'] | ['LaAlO3'] | [MPID(mp-2920)] | [108.69536345095825]
[17561] | La1Rh1Al1 | La1Rh1Al1 | {'Al': 1.0, 'La': 1.0, 'Rh': 1.0} | 2.4 | 2.4 | 0 | 1 | {'Al': 1.0, 'La': 1.0, 'Rh': 1.0} | ['La2(Al3Rh)3', 'LaAlRh'] | ['LaAlRh'] | [MPID(mp-1211543)] | [502.7806138622103]
[12846, 19572, 19627] | Al1La3 | Al1La3 | {'Al': 1.0, 'La': 3.0} | 6.16 | 5.986666667 | 0.14727148 | 3 | {'Al': 1.0, 'La': 3.0} | ['La3Al11', 'LaAl2', 'LaAl', 'LaAl3'] | [] | [] | []
[24327] | Mg1Al1Si1 | Mg1Al1Si1 | {'Al': 1.0, 'Mg': 1.0, 'Si': 1.0} | 6 | 6 | 0 | 1 | {'Al': 1.0, 'Mg': 1.0, 'Si': 1.0} | [] | [] | [] | []
[24136] | Mg4Al1Si3 | Mg4Al1Si3 | {'Al': 1.0, 'Mg': 4.0, 'Si': 3.0} | 5.2 | 5.2 | 0 | 1 | {'Al': 1.0, 'Mg': 4.0, 'Si': 3.0} | [] | [] | [] | []
[12868] | Al1Mo3 | Al1Mo3 | {'Al': 1.0, 'Mo': 3.0} | 0.58 | 0.58 | 0 | 1 | {'Al': 1.0, 'Mo': 3.0} | ['Al22Mo5', 'Al8Mo3', 'AlMo3'] | ['AlMo3'] | [MPID(mp-259)] | [121.37371239503442]
[12867, 18633] | Al1Mo6Pd1 | Al1Mo6Pd1 | {'Al': 1.0, 'Mo': 6.0, 'Pd': 1.0} | 2.1 | 2.1 | 0 | 2 | {'Al': 1.0, 'Mo': 6.0, 'Pd': 1.0} | [] | [] | [] | []
[12865] | Al1N1 | Al1N1 | {'Al': 1.0, 'N': 1.0} | 1.55 | 1.55 | 0 | 1 | {'Al': 1.0, 'N': 1.0} | ['AlN'] | ['AlN'] | [MPID(mp-661)] | [42.52728307818043]
[20082, 22992] | Na1Al1Si1 | Na1Al1Si1 | {'Al': 1.0, 'Na': 1.0, 'Si': 1.0} | 7.4 | 7.2 | 0.2 | 2 | {'Al': 1.0, 'Na': 1.0, 'Si': 1.0} | ['NaAlSi'] | ['NaAlSi'] | [MPID(mp-27335)] | [123.12375236083312]
[21626] | Ni2Nb1Al1 | Ni2Nb1Al1 | {'Al': 1.0, 'Nb': 1.0, 'Ni': 2.0} | 2.15 | 2.15 | 0 | 1 | {'Al': 1.0, 'Nb': 1.0, 'Ni': 2.0} | ['NbAl2Ni9'] | [] | [] | []
[12870] | Al1Nb1Sn1 | Al1Nb1Sn1 | {'Al': 1.0, 'Nb': 1.0, 'Sn': 1.0} | 17.45 | 17.45 | 0 | 1 | {'Al': 1.0, 'Nb': 1.0, 'Sn': 1.0} | [] | [] | [] | []
[12877] | Al1Nb2Ni1 | Al1Nb2Ni1 | {'Al': 1.0, 'Nb': 2.0, 'Ni': 1.0} | 4.2 | 4.2 | 0 | 1 | {'Al': 1.0, 'Nb': 2.0, 'Ni': 1.0} | ['NbAl2Ni9'] | [] | [] | []
[12859, 12860, 12861, 12862, 12878, 12879, 15765, 15766, 15768, 15787, 15788, 15789, 15793, 15794, 15858, 15862, 16085, 16092, 16094, 18563, 19176, 19676, 19699] | Al1Nb3 | Al1Nb3 | {'Al': 1.0, 'Nb': 3.0} | 18.8 | 17.08826087 | 3.469391191 | 23 | {'Al': 1.0, 'Nb': 3.0} | ['Nb2Al', 'NbAl3'] | [] | [] | []
[26179] | Nb5Sn2Al1 | Nb5Sn2Al1 | {'Al': 1.0, 'Nb': 5.0, 'Sn': 2.0} | 2 | 2 | 0 | 1 | {'Al': 1.0, 'Nb': 5.0, 'Sn': 2.0} | [] | [] | [] | []
[20351] | Ni2Zr1Al1 | Ni2Zr1Al1 | {'Al': 1.0, 'Ni': 2.0, 'Zr': 1.0} | 1.38 | 1.38 | 0 | 1 | {'Al': 1.0, 'Ni': 2.0, 'Zr': 1.0} | ['ZrAl5Ni2', 'Zr6Al16Ni7', 'ZrAlNi2', 'ZrAlNi'] | ['ZrAlNi2'] | [MPID(mp-3944)] | [56.18684365202323]
[12882] | Al1Os1 | Al1Os1 | {'Al': 1.0, 'Os': 1.0} | 0.39 | 0.39 | 0 | 1 | {'Al': 1.0, 'Os': 1.0} | ['Al13Os4', 'Al2Os'] | [] | [] | []
[14881] | Al1Pb1 | Al1Pb1 | {'Al': 1.0, 'Pb': 1.0} | 1.2 | 1.2 | 0 | 1 | {'Al': 1.0, 'Pb': 1.0} | [] | [] | [] | []
[20296, 20964, 22891] | Pd2Zr1Al1 | Pd2Zr1Al1 | {'Al': 1.0, 'Pd': 2.0, 'Zr': 1.0} | 3.4 | 3.266666667 | 0.094280904 | 3 | {'Al': 1.0, 'Pd': 2.0, 'Zr': 1.0} | ['Zr6Al16Pd7', 'ZrAlPd2'] | ['ZrAlPd2'] | [MPID(mp-541047)] | [66.2996193279972]
[17560] | Y1Rh1Al1 | Y1Rh1Al1 | {'Al': 1.0, 'Rh': 1.0, 'Y': 1.0} | 0.9 | 0.9 | 0 | 1 | {'Al': 1.0, 'Rh': 1.0, 'Y': 1.0} | ['Y2(Al3Rh)3'] | [] | [] | []
[12599] | Al1Sb1 | Al1Sb1 | {'Al': 1.0, 'Sb': 1.0} | 2.8 | 2.8 | 0 | 1 | {'Al': 1.0, 'Sb': 1.0} | ['AlSb'] | ['AlSb'] | [MPID(mp-2624)] | [59.15180866014202]
[17024, 17031, 17262, 21231] | Sr1Al1Si1 | Sr1Al1Si1 | {'Al': 1.0, 'Si': 1.0, 'Sr': 1.0} | 5.1 | 4.75 | 0.35 | 4 | {'Al': 1.0, 'Si': 1.0, 'Sr': 1.0} | ['Sr3(AlSi)2', 'SrAlSi', 'Sr(AlSi)2'] | ['SrAlSi'] | [MPID(mp-3698)] | [74.7559309328347]
[12888] | Al1Ta3 | Al1Ta3 | {'Al': 1.0, 'Ta': 3.0} | 1.59 | 1.59 | 0 | 1 | {'Al': 1.0, 'Ta': 3.0} | ['Ta2Al', 'TaAl3'] | [] | [] | []
[12894, 12896] | Al1V3 | Al1V3 | {'Al': 1.0, 'V': 3.0} | 10.3 | 10.3 | 0 | 2 | {'Al': 1.0, 'V': 3.0} | ['AlV3', 'AlV', 'Al3V'] | ['AlV3'] | [MPID(mp-1387)] | [109.87161605942043]
[12909] | Al1Zr3 | Al1Zr3 | {'Al': 1.0, 'Zr': 3.0} | 0.73 | 0.73 | 0 | 1 | {'Al': 1.0, 'Zr': 3.0} | ['Zr2Al3', 'ZrAl2', 'Zr3Al', 'Zr4Al3', 'ZrAl3'] | ['Zr3Al'] | [MPID(mp-1471)] | [83.84036747892554]
[25615] | Ca4Al2Fe2As1P1O6 | Ca4Al2Fe2As1P1O6 | {'Al': 2.0, 'As': 1.0, 'Ca': 4.0, 'Fe': 2.0, 'O': 6.0, 'P': 1.0} | 0 | 0 | 0 | 1 | {'Al': 2.0, 'As': 1.0, 'Ca': 4.0, 'Fe': 2.0, 'O': 6.0, 'P': 1.0} | [] | [] | [] | []
[23049] | Ca3Al2Fe2As2O5 | Ca3Al2Fe2As2O5 | {'Al': 2.0, 'As': 2.0, 'Ca': 3.0, 'Fe': 2.0, 'O': 5.0} | 30.2 | 30.2 | 0 | 1 | {'Al': 2.0, 'As': 2.0, 'Ca': 3.0, 'Fe': 2.0, 'O': 5.0} | [] | [] | [] | []
[23047, 25612] | Ca4Al2Fe2As2O6 | Ca4Al2Fe2As2O6 | {'Al': 2.0, 'As': 2.0, 'Ca': 4.0, 'Fe': 2.0, 'O': 6.0} | 28.2 | 27.5 | 0.7 | 2 | {'Al': 2.0, 'As': 2.0, 'Ca': 4.0, 'Fe': 2.0, 'O': 6.0} | [] | [] | [] | []
[12813] | Al2Au1 | Al2Au1 | {'Al': 2.0, 'Au': 1.0} | 0.095 | 0.095 | 0 | 1 | {'Al': 2.0, 'Au': 1.0} | ['AlAu4', 'AlAu2', 'AlAu', 'Al2Au'] | ['Al2Au'] | [MPID(mp-2647)] | [54.12616989996361]
[23811] | Ba8Si44Al2 | Ba8Si44Al2 | {'Al': 2.0, 'Ba': 8.0, 'Si': 44.0} | 5.85 | 5.85 | 0 | 1 | {'Al': 2.0, 'Ba': 8.0, 'Si': 44.0} | ['Ba3(AlSi)2', 'Ba(AlSi)2', 'BaAlSi'] | [] | [] | []
[11842, 12820, 14863, 14874, 15285, 21815, 21816, 23698] | Mo3Al2C1 | Mo3Al2C1 | {'Al': 2.0, 'C': 1.0, 'Mo': 3.0} | 10 | 9.4875 | 0.615299724 | 8 | {'Al': 2.0, 'C': 1.0, 'Mo': 3.0} | [] | [] | [] | []
[26110] | W3Al2C1 | W3Al2C1 | {'Al': 2.0, 'C': 1.0, 'W': 3.0} | 7.5 | 7.5 | 0 | 1 | {'Al': 2.0, 'C': 1.0, 'W': 3.0} | [] | [] | [] | []
[12826, 14873, 18632] | Al2Ca1Si1 | Al2Ca1Si1 | {'Al': 2.0, 'Ca': 1.0, 'Si': 1.0} | 5.8 | 5.8 | 0 | 3 | {'Al': 2.0, 'Ca': 1.0, 'Si': 1.0} | ['Ca(AlSi)2', 'CaAlSi'] | [] | [] | []
[23050] | Ca3Al2Fe2P2O5 | Ca3Al2Fe2P2O5 | {'Al': 2.0, 'Ca': 3.0, 'Fe': 2.0, 'O': 5.0, 'P': 2.0} | 16.6 | 16.6 | 0 | 1 | {'Al': 2.0, 'Ca': 3.0, 'Fe': 2.0, 'O': 5.0, 'P': 2.0} | [] | [] | [] | []
[23048, 25618] | Ca4Al2Fe2P2O6 | Ca4Al2Fe2P2O6 | {'Al': 2.0, 'Ca': 4.0, 'Fe': 2.0, 'O': 6.0, 'P': 2.0} | 17.1 | 16.85 | 0.25 | 2 | {'Al': 2.0, 'Ca': 4.0, 'Fe': 2.0, 'O': 6.0, 'P': 2.0} | [] | [] | [] | []
[20431, 21513] | Ce1Pd5Al2 | Ce1Pd5Al2 | {'Al': 2.0, 'Ce': 1.0, 'Pd': 5.0} | 0.9 | 0.735 | 0.165 | 2 | {'Al': 2.0, 'Ce': 1.0, 'Pd': 5.0} | ['CeAl3Pd2', 'CeAl6Pd', 'CeAl2Pd5', 'CeAlPd2', 'CeAlPd', 'CeAl4Pd'] | ['CeAl2Pd5'] | [MPID(mp-1025445)] | [129.2818454893912]
[14630] | Al2Cu1 | Al2Cu1 | {'Al': 2.0, 'Cu': 1.0} | 1.02 | 1.02 | 0 | 1 | {'Al': 2.0, 'Cu': 1.0} | ['AlCu3', 'Al4Cu9', 'Al2Cu', 'AlCu'] | ['Al2Cu'] | [MPID(mp-985806)] | [47.011921203643695]
[12847, 12848, 17636, 19581, 20324, 20339, 21035] | Al2La1 | Al2La1 | {'Al': 2.0, 'La': 1.0} | 3.273 | 2.679857143 | 1.031967528 | 7 | {'Al': 2.0, 'La': 1.0} | ['La3Al11', 'LaAl2', 'LaAl', 'LaAl3'] | ['LaAl2'] | [MPID(mp-2694)] | [134.28883591371536]
[14883] | Al2Mg2 | Al2Mg2 | {'Al': 2.0, 'Mg': 2.0} | 0.84 | 0.84 | 0 | 1 | {'Al': 2.0, 'Mg': 2.0} | ['Mg149Al', 'MgAl2', 'Mg17Al12'] | [] | [] | []
[12864, 14882] | Al2N1Nb3 | Al2N1Nb3 | {'Al': 2.0, 'N': 1.0, 'Nb': 3.0} | 1.3 | 1.3 | 0 | 2 | {'Al': 2.0, 'N': 1.0, 'Nb': 3.0} | ['Nb3Al2N'] | ['Nb3Al2N'] | [MPID(mp-1191953)] | [352.4079515390568]
[12881, 14880] | Al2Pt1 | Al2Pt1 | {'Al': 2.0, 'Pt': 1.0} | 0.55 | 0.515 | 0.035 | 2 | {'Al': 2.0, 'Pt': 1.0} | ['Al21Pt8', 'AlPt2', 'AlPt3', 'Al3Pt5', 'Al2Pt', 'Al3Pt2', 'AlPt'] | ['Al2Pt'] | [MPID(mp-1502)] | [51.30145282094564]
[12910] | Al2Zr1 | Al2Zr1 | {'Al': 2.0, 'Zr': 1.0} | 0.35 | 0.35 | 0 | 1 | {'Al': 2.0, 'Zr': 1.0} | ['Zr2Al3', 'ZrAl2', 'Zr3Al', 'Zr4Al3', 'ZrAl3'] | ['ZrAl2'] | [MPID(mp-2772)] | [210.63216352527073]
[23812] | Ba8Si43Al3 | Ba8Si43Al3 | {'Al': 3.0, 'Ba': 8.0, 'Si': 43.0} | 5.75 | 5.75 | 0 | 1 | {'Al': 3.0, 'Ba': 8.0, 'Si': 43.0} | ['Ba3(AlSi)2', 'Ba(AlSi)2', 'BaAlSi'] | [] | [] | []
[23316] | Ca2Al3Si4 | Ca2Al3Si4 | {'Al': 3.0, 'Ca': 2.0, 'Si': 4.0} | 6.2 | 6.2 | 0 | 1 | {'Al': 3.0, 'Ca': 2.0, 'Si': 4.0} | ['Ca(AlSi)2', 'CaAlSi'] | [] | [] | []
[22099] | La1Pd2Al3 | La1Pd2Al3 | {'Al': 3.0, 'La': 1.0, 'Pd': 2.0} | 0.85 | 0.85 | 0 | 1 | {'Al': 3.0, 'La': 1.0, 'Pd': 2.0} | ['LaAl3Pd2', 'La(AlPd)2'] | ['LaAl3Pd2'] | [MPID(mp-30815)] | [111.51393437103975]
[12858, 20097] | Al3Mg2 | Al3Mg2 | {'Al': 3.0, 'Mg': 2.0} | 0.87 | 0.855 | 0.015 | 2 | {'Al': 3.0, 'Mg': 2.0} | ['Mg149Al', 'MgAl2', 'Mg17Al12'] | [] | [] | []
[17664] | Al3Nb3 | Al3Nb3 | {'Al': 3.0, 'Nb': 3.0} | 18.4 | 18.4 | 0 | 1 | {'Al': 3.0, 'Nb': 3.0} | ['Nb2Al', 'NbAl3'] | [] | [] | []
[12883] | Al3Os1 | Al3Os1 | {'Al': 3.0, 'Os': 1.0} | 5.9 | 5.9 | 0 | 1 | {'Al': 3.0, 'Os': 1.0} | ['Al13Os4', 'Al2Os'] | [] | [] | []
[22084] | Y1Pd2Al3 | Y1Pd2Al3 | {'Al': 3.0, 'Pd': 2.0, 'Y': 1.0} | 2.2 | 2.2 | 0 | 1 | {'Al': 3.0, 'Pd': 2.0, 'Y': 1.0} | ['Y2(Al3Pd)3', 'YAlPd', 'YAlPd2', 'YAl2Pd5'] | [] | [] | []
[14656] | Al3Tl1 | Al3Tl1 | {'Al': 3.0, 'Tl': 1.0} | 0.75 | 0.75 | 0 | 1 | {'Al': 3.0, 'Tl': 1.0} | [] | [] | [] | []
[12902, 19028] | Al3Yb1 | Al3Yb1 | {'Al': 3.0, 'Yb': 1.0} | 0.94 | 0.94 | 0 | 2 | {'Al': 3.0, 'Yb': 1.0} | ['YbAl2'] | [] | [] | []
[25158] | Ba8Si42Al4 | Ba8Si42Al4 | {'Al': 4.0, 'Ba': 8.0, 'Si': 42.0} | 5.7 | 5.7 | 0 | 1 | {'Al': 4.0, 'Ba': 8.0, 'Si': 42.0} | ['Ba3(AlSi)2', 'Ba(AlSi)2', 'BaAlSi'] | [] | [] | []
[23813, 25022] | Ba8Si41Al5 | Ba8Si41Al5 | {'Al': 5.0, 'Ba': 8.0, 'Si': 41.0} | 6.8 | 6.4 | 0.4 | 2 | {'Al': 5.0, 'Ba': 8.0, 'Si': 41.0} | ['Ba3(AlSi)2', 'Ba(AlSi)2', 'BaAlSi'] | [] | [] | []
[12892] | Al5Re24 | Al5Re24 | {'Al': 5.0, 'Re': 24.0} | 3.35 | 3.35 | 0 | 1 | {'Al': 5.0, 'Re': 24.0} | ['Al11Re4', 'AlRe2', 'Al12Re', 'AlRe'] | [] | [] | []
[23814] | Ba8Si40Al6 | Ba8Si40Al6 | {'Al': 6.0, 'Ba': 8.0, 'Si': 40.0} | 5.6 | 5.6 | 0 | 1 | {'Al': 6.0, 'Ba': 8.0, 'Si': 40.0} | ['Ba3(AlSi)2', 'Ba(AlSi)2', 'BaAlSi'] | [] | [] | []
[12893, 25981] | Al6Re1 | Al6Re1 | {'Al': 6.0, 'Re': 1.0} | 1.85 | 1.295 | 0.555 | 2 | {'Al': 6.0, 'Re': 1.0} | ['Al11Re4', 'AlRe2', 'Al12Re', 'AlRe'] | [] | [] | []
[23815] | Ba8Si39Al7 | Ba8Si39Al7 | {'Al': 7.0, 'Ba': 8.0, 'Si': 39.0} | 4 | 4 | 0 | 1 | {'Al': 7.0, 'Ba': 8.0, 'Si': 39.0} | ['Ba3(AlSi)2', 'Ba(AlSi)2', 'BaAlSi'] | [] | [] | []
[23816] | Ba8Si38Al8 | Ba8Si38Al8 | {'Al': 8.0, 'Ba': 8.0, 'Si': 38.0} | 3 | 3 | 0 | 1 | {'Al': 8.0, 'Ba': 8.0, 'Si': 38.0} | ['Ba3(AlSi)2', 'Ba(AlSi)2', 'BaAlSi'] | [] | [] | []
[16990] | Yb1Fe4Al8 | Yb1Fe4Al8 | {'Al': 8.0, 'Fe': 4.0, 'Yb': 1.0} | 50 | 50 | 0 | 1 | {'Al': 8.0, 'Fe': 4.0, 'Yb': 1.0} | ['Yb(Al5Fe)2', 'Yb(Al2Fe)4', 'Yb(AlFe)6'] | ['Yb(Al2Fe)4'] | [MPID(mp-1104202)] | [189.15908812210034]
[22440] | Zr55Cu25Nb5Al10Ni5 | Zr55Cu25Nb5Al10Ni5 | {'Al': 10.0, 'Cu': 25.0, 'Nb': 5.0, 'Ni': 5.0, 'Zr': 55.0} | 3 | 3 | 0 | 1 | {'Al': 10.0, 'Cu': 25.0, 'Nb': 5.0, 'Ni': 5.0, 'Zr': 55.0} | [] | [] | [] | []
[22439] | Zr55Cu30Al10Ni5 | Zr55Cu30Al10Ni5 | {'Al': 10.0, 'Cu': 30.0, 'Ni': 5.0, 'Zr': 55.0} | 2.7 | 2.7 | 0 | 1 | {'Al': 10.0, 'Cu': 30.0, 'Ni': 5.0, 'Zr': 55.0} | [] | [] | [] | []
[16040] | Nb75Ga15Al10 | Nb75Ga15Al10 | {'Al': 10.0, 'Ga': 15.0, 'Nb': 75.0} | 18.55 | 18.55 | 0 | 1 | {'Al': 10.0, 'Ga': 15.0, 'Nb': 75.0} | [] | [] | [] | []
[12884, 17639] | Al13Os4 | Al13Os4 | {'Al': 13.0, 'Os': 4.0} | 5.5 | 5.4 | 0.1 | 2 | {'Al': 13.0, 'Os': 4.0} | ['Al13Os4', 'Al2Os'] | ['Al13Os4'] | [MPID(mp-567929)] | [258.9340657355407]
[22437] | Zr55Co30Al15 | Zr55Co30Al15 | {'Al': 15.0, 'Co': 30.0, 'Zr': 55.0} | 2.4 | 2.4 | 0 | 1 | {'Al': 15.0, 'Co': 30.0, 'Zr': 55.0} | ['Zr6Al16Co7', 'ZrAlCo2', 'Zr6Al2Co'] | [] | [] | []
[16041] | Nb75Ga10Al15 | Nb75Ga10Al15 | {'Al': 15.0, 'Ga': 10.0, 'Nb': 75.0} | 17.2 | 17.2 | 0 | 1 | {'Al': 15.0, 'Ga': 10.0, 'Nb': 75.0} | [] | [] | [] | []
[16043] | Nb75Ga5Al20 | Nb75Ga5Al20 | {'Al': 20.0, 'Ga': 5.0, 'Nb': 75.0} | 18.25 | 18.25 | 0 | 1 | {'Al': 20.0, 'Ga': 5.0, 'Nb': 75.0} | [] | [] | [] | []
[25586] | La1Nb2Al20 | La1Nb2Al20 | {'Al': 20.0, 'La': 1.0, 'Nb': 2.0} | 1.15 | 1.15 | 0 | 1 | {'Al': 20.0, 'La': 1.0, 'Nb': 2.0} | [] | [] | [] | []
[25587] | La1Ta2Al20 | La1Ta2Al20 | {'Al': 20.0, 'La': 1.0, 'Ta': 2.0} | 1.1 | 1.1 | 0 | 1 | {'Al': 20.0, 'La': 1.0, 'Ta': 2.0} | [] | [] | [] | []
[25584] | La1Ti2Al20 | La1Ti2Al20 | {'Al': 20.0, 'La': 1.0, 'Ti': 2.0} | 0.3 | 0.3 | 0 | 1 | {'Al': 20.0, 'La': 1.0, 'Ti': 2.0} | ['La(TiAl10)2'] | ['La(TiAl10)2'] | [MPID(mp-1200087)] | [783.8527884850384]
[25585] | La1V2Al20 | La1V2Al20 | {'Al': 20.0, 'La': 1.0, 'V': 2.0} | 0.15 | 0.15 | 0 | 1 | {'Al': 20.0, 'La': 1.0, 'V': 2.0} | ['La(Al10V)2'] | ['La(Al10V)2'] | [MPID(mp-1195666)] | [778.1750138584395]
[25361] | Lu1V2Al20 | Lu1V2Al20 | {'Al': 20.0, 'Lu': 1.0, 'V': 2.0} | 0.6 | 0.6 | 0 | 1 | {'Al': 20.0, 'Lu': 1.0, 'V': 2.0} | ['Lu6Al43V4'] | [] | [] | []
[24694, 25517, 25518, 25572, 25573] | Pr1Ti2Al20 | Pr1Ti2Al20 | {'Al': 20.0, 'Pr': 1.0, 'Ti': 2.0} | 1.12 | 0.452 | 0.374347432 | 5 | {'Al': 20.0, 'Pr': 1.0, 'Ti': 2.0} | ['Pr(TiAl10)2'] | ['Pr(TiAl10)2'] | [MPID(mp-1204502)] | [780.4007254422804]
[24692, 24693, 25519] | Pr1V2Al20 | Pr1V2Al20 | {'Al': 20.0, 'Pr': 1.0, 'V': 2.0} | 0.05 | 0.045666667 | 0.004784233 | 3 | {'Al': 20.0, 'Pr': 1.0, 'V': 2.0} | ['Pr(Al10V)2'] | ['Pr(Al10V)2'] | [MPID(mp-1204963)] | [754.307959679557]
[25359] | Sc1V2Al20 | Sc1V2Al20 | {'Al': 20.0, 'Sc': 1.0, 'V': 2.0} | 1.03 | 1.03 | 0 | 1 | {'Al': 20.0, 'Sc': 1.0, 'V': 2.0} | [] | [] | [] | []
[22737, 25360] | Y1V2Al20 | Y1V2Al20 | {'Al': 20.0, 'V': 2.0, 'Y': 1.0} | 0.69 | 0.65 | 0.04 | 2 | {'Al': 20.0, 'V': 2.0, 'Y': 1.0} | [] | [] | [] | []
[16044] | Al25Nb75 | Al25Nb75 | {'Al': 25.0, 'Nb': 75.0} | 17.5 | 17.5 | 0 | 1 | {'Al': 25.0, 'Nb': 75.0} | ['Nb2Al', 'NbAl3'] | [] | [] | []
[20362] | Ca24Al28O66 | Ca24Al28O66 | {'Al': 28.0, 'Ca': 24.0, 'O': 66.0} | 0.195 | 0.195 | 0 | 1 | {'Al': 28.0, 'Ca': 24.0, 'O': 66.0} | ['CaAl4O7', 'Ca6Al7O16', 'Ca11Al14O32'] | [] | [] | []
[24827] | Y6Mo4Al43 | Y6Mo4Al43 | {'Al': 43.0, 'Mo': 4.0, 'Y': 6.0} | 0.75 | 0.75 | 0 | 1 | {'Al': 43.0, 'Mo': 4.0, 'Y': 6.0} | [] | [] | [] | []
[24826] | Y6Nb4Al43 | Y6Nb4Al43 | {'Al': 43.0, 'Nb': 4.0, 'Y': 6.0} | 0.86 | 0.86 | 0 | 1 | {'Al': 43.0, 'Nb': 4.0, 'Y': 6.0} | ['Y6Nb4Al43'] | ['Y6Nb4Al43'] | [MPID(mp-1207860)] | [1878.670018224957]
[24828] | Y6Ta4Al43 | Y6Ta4Al43 | {'Al': 43.0, 'Ta': 4.0, 'Y': 6.0} | 0.68 | 0.68 | 0 | 1 | {'Al': 43.0, 'Ta': 4.0, 'Y': 6.0} | ['Y6Ta4Al43'] | ['Y6Ta4Al43'] | [MPID(mp-1207857)] | [1874.6713521068014]
[12551, 17491, 18422, 20137] | As1 | As1 | {'As': 1.0} | 2.7 | 1.825 | 0.970502447 | 4 | {'As': 1.0} | ['As'] | ['As'] | [MPID(mp-11)] | [45.229281284947724]
[25597, 25598, 25599] | Ba1Pt1As1 | Ba1Pt1As1 | {'As': 1.0, 'Ba': 1.0, 'Pt': 1.0} | 2.895 | 2.63 | 0.310026881 | 3 | {'As': 1.0, 'Ba': 1.0, 'Pt': 1.0} | ['BaAs2Pt', 'Ba(As3Pt2)2', 'BaAsPt'] | ['BaAsPt'] | [MPID(mp-8458)] | [311.723169597534]
[12906, 14878] | As1Bi1Pb1 | As1Bi1Pb1 | {'As': 1.0, 'Bi': 1.0, 'Pb': 1.0} | 9 | 9 | 0 | 2 | {'As': 1.0, 'Bi': 1.0, 'Pb': 1.0} | [] | [] | [] | []
[12905, 14890] | As1Bi1Pb1Sb1 | As1Bi1Pb1Sb1 | {'As': 1.0, 'Bi': 1.0, 'Pb': 1.0, 'Sb': 1.0} | 9 | 9 | 0 | 2 | {'As': 1.0, 'Bi': 1.0, 'Pb': 1.0, 'Sb': 1.0} | [] | [] | [] | []
[20236] | Nb2As1C1 | Nb2As1C1 | {'As': 1.0, 'C': 1.0, 'Nb': 2.0} | 2 | 2 | 0 | 1 | {'As': 1.0, 'C': 1.0, 'Nb': 2.0} | ['Nb2AsC'] | ['Nb2AsC'] | [MPID(mp-9989)] | [116.46825696963857]
[21438, 25746, 25747] | Ca1Fe1As1F1 | Ca1Fe1As1F1 | {'As': 1.0, 'Ca': 1.0, 'F': 1.0, 'Fe': 1.0} | 29 | 23.4 | 5.746303159 | 3 | {'As': 1.0, 'Ca': 1.0, 'F': 1.0, 'Fe': 1.0} | [] | [] | [] | []
[23766, 24697, 25752] | As1Cr1 | As1Cr1 | {'As': 1.0, 'Cr': 1.0} | 2.17 | 1.842 | 0.271135882 | 3 | {'As': 1.0, 'Cr': 1.0} | ['CrAs2', 'CrAs'] | ['CrAs'] | [MPID(mp-568565)] | [68.11100355550693]
[21152, 21442] | La1Fe1As1O1.0 | La1Fe1As1O1.0 | {'As': 1.0, 'Fe': 1.0, 'La': 1.0, 'O': 1.0} | 21 | 15.6 | 5.4 | 2 | {'As': 1.0, 'Fe': 1.0, 'La': 1.0, 'O': 1.0} | [] | [] | [] | []
[20636, 20952, 20953, 21150, 21752, 22223, 22336, 22337, 22338, 22339, 22405, 22406, 22445, 22446, 22447, 22471, 22472, 22550, 22608, 23075, 23165, 23222, 23554, 24595, 24992, 26267] | Li1Fe1As1 | Li1Fe1As1 | {'As': 1.0, 'Fe': 1.0, 'Li': 1.0} | 18.3 | 16.77307692 | 1.311064656 | 26 | {'As': 1.0, 'Fe': 1.0, 'Li': 1.0} | ['LiFeAs'] | ['LiFeAs'] | [MPID(mp-21471)] | [88.70908381357775]
[21096, 21097, 21129, 21451, 22836, 22837, 22929, 23548, 23593, 25207, 25631] | Na1Fe1As1 | Na1Fe1As1 | {'As': 1.0, 'Fe': 1.0, 'Na': 1.0} | 26 | 11.44181818 | 5.131474745 | 11 | {'As': 1.0, 'Fe': 1.0, 'Na': 1.0} | ['NaFeAs'] | ['NaFeAs'] | [MPID(mp-22152)] | [110.04723761048047]
[20860, 20986] | Pr1Fe1As1O1-z | Pr1Fe1As1O1 | {'As': 1.0, 'Fe': 1.0, 'O': 1.0, 'Pr': 1.0} | 35 | 34.5 | 0.5 | 2 | {'As': 1.0, 'Fe': 1.0, 'O': 1.0, 'Pr': 1.0} | [] | [] | [] | []
[21908] | Sm1Fe1As1O1-z | Sm1Fe1As1O1 | {'As': 1.0, 'Fe': 1.0, 'O': 1.0, 'Sm': 1.0} | 53.8 | 53.8 | 0 | 1 | {'As': 1.0, 'Fe': 1.0, 'O': 1.0, 'Sm': 1.0} | [] | [] | [] | []
[21378, 21925, 22290, 22291, 23480, 24518] | Sr2V1Fe1As1O3 | Sr2V1Fe1As1O3 | {'As': 1.0, 'Fe': 1.0, 'O': 3.0, 'Sr': 2.0, 'V': 1.0} | 36.4 | 29.775 | 4.974916247 | 6 | {'As': 1.0, 'Fe': 1.0, 'O': 3.0, 'Sr': 2.0, 'V': 1.0} | [] | [] | [] | []
[23902, 23907] | Sr1Fe2As1P1 | Sr1Fe2As1P1 | {'As': 1.0, 'Fe': 2.0, 'P': 1.0, 'Sr': 1.0} | 14.5 | 9.095 | 5.405 | 2 | {'As': 1.0, 'Fe': 2.0, 'P': 1.0, 'Sr': 1.0} | [] | [] | [] | []
[12598, 12913, 15406, 19361, 19372, 21079, 21247] | As1Ga1 | As1Ga1 | {'As': 1.0, 'Ga': 1.0} | 10 | 5.442857143 | 2.050684306 | 7 | {'As': 1.0, 'Ga': 1.0} | ['GaAs'] | ['GaAs'] | [MPID(mp-2534)] | [47.531859385343836]
[12911, 19644] | As1Ge1 | As1Ge1 | {'As': 1.0, 'Ge': 1.0} | 3.5 | 3.5 | 0 | 2 | {'As': 1.0, 'Ge': 1.0} | ['GeAs', 'GeAs2'] | ['GeAs'] | [MPID(mp-9548)] | [296.32059750212716]
[18899, 19053] | Hf1Os1As1 | Hf1Os1As1 | {'As': 1.0, 'Hf': 1.0, 'Os': 1.0} | 3.2 | 3.2 | 0 | 2 | {'As': 1.0, 'Hf': 1.0, 'Os': 1.0} | [] | [] | [] | []
[18897, 19051, 24796] | Hf1Ru1As1 | Hf1Ru1As1 | {'As': 1.0, 'Hf': 1.0, 'Ru': 1.0} | 4.93 | 4.836666667 | 0.131993266 | 3 | {'As': 1.0, 'Hf': 1.0, 'Ru': 1.0} | ['HfAsRu'] | ['HfAsRu'] | [MPID(mp-1079079)] | [144.4333391704662]
[24798] | Zr1Hf1As1 | Zr1Hf1As1 | {'As': 1.0, 'Hf': 1.0, 'Zr': 1.0} | 3.2 | 3.2 | 0 | 1 | {'As': 1.0, 'Hf': 1.0, 'Zr': 1.0} | [] | [] | [] | []
[23570] | La1Ir1As1 | La1Ir1As1 | {'As': 1.0, 'Ir': 1.0, 'La': 1.0} | 3.1 | 3.1 | 0 | 1 | {'As': 1.0, 'Ir': 1.0, 'La': 1.0} | ['La(AsIr)2'] | [] | [] | []
[20575, 20584, 21552, 21914] | La1Ni1As1O1 | La1Ni1As1O1 | {'As': 1.0, 'La': 1.0, 'Ni': 1.0, 'O': 1.0} | 2.98 | 2.72 | 0.207243818 | 4 | {'As': 1.0, 'La': 1.0, 'Ni': 1.0, 'O': 1.0} | [] | [] | [] | []
[24134] | Nb1Si1As1 | Nb1Si1As1 | {'As': 1.0, 'Nb': 1.0, 'Si': 1.0} | 8.2 | 8.2 | 0 | 1 | {'As': 1.0, 'Nb': 1.0, 'Si': 1.0} | ['NbSiAs'] | ['NbSiAs'] | [MPID(mp-21907)] | [97.85200784825881]
[15973, 15974, 15975] | As1Nb3 | As1Nb3 | {'As': 1.0, 'Nb': 3.0} | 6.5 | 2.353333333 | 2.932238432 | 3 | {'As': 1.0, 'Nb': 3.0} | ['NbAs', 'Nb3As', 'NbAs2', 'Nb2As', 'Nb5As3'] | ['Nb3As'] | [MPID(mp-504425)] | [561.6780957889132]
[18898, 19052, 24797] | Zr1Os1As1 | Zr1Os1As1 | {'As': 1.0, 'Os': 1.0, 'Zr': 1.0} | 8 | 8 | 0 | 3 | {'As': 1.0, 'Os': 1.0, 'Zr': 1.0} | [] | [] | [] | []
[12914] | As1Pb1 | As1Pb1 | {'As': 1.0, 'Pb': 1.0} | 8.4 | 8.4 | 0 | 1 | {'As': 1.0, 'Pb': 1.0} | [] | [] | [] | []
[12921, 12922] | As1Pd2 | As1Pd2 | {'As': 1.0, 'Pd': 2.0} | 1.7 | 1.15 | 0.55 | 2 | {'As': 1.0, 'Pd': 2.0} | ['AsPd5', 'AsPd3', 'As2Pd', 'AsPd2'] | ['AsPd2'] | [MPID(mp-8073)] | [188.48471544136405]
[14886] | As1Pd5 | As1Pd5 | {'As': 1.0, 'Pd': 5.0} | 0.46 | 0.46 | 0 | 1 | {'As': 1.0, 'Pd': 5.0} | ['AsPd5', 'AsPd3', 'As2Pd', 'AsPd2'] | ['AsPd5'] | [MPID(mp-2512)] | [181.96253330775718]
[22353, 22512, 24631, 24632, 24633, 24743] | Sr1Pt1As1 | Sr1Pt1As1 | {'As': 1.0, 'Pt': 1.0, 'Sr': 1.0} | 2.45 | 2.425 | 0.025 | 6 | {'As': 1.0, 'Pt': 1.0, 'Sr': 1.0} | ['SrAsPt', 'Sr(As3Pt2)2'] | ['SrAsPt'] | [MPID(mp-8456)] | [142.2782851310486]
[12925] | As1Rh1 | As1Rh1 | {'As': 1.0, 'Rh': 1.0} | 0.58 | 0.58 | 0 | 1 | {'As': 1.0, 'Rh': 1.0} | ['As3Rh', 'As2Rh', 'AsRh2'] | [] | [] | []
[18896, 19050, 24794, 24795] | Zr1Ru1As1 | Zr1Ru1As1 | {'As': 1.0, 'Ru': 1.0, 'Zr': 1.0} | 11.9 | 9.5125 | 3.661006521 | 4 | {'As': 1.0, 'Ru': 1.0, 'Zr': 1.0} | ['ZrAsRu'] | ['ZrAsRu'] | [MPID(mp-8221)] | [147.8993608307848]
[12923, 14884, 25129, 25292, 25299] | As1Sn1 | As1Sn1 | {'As': 1.0, 'Sn': 1.0} | 4.1 | 3.738 | 0.232929174 | 5 | {'As': 1.0, 'Sn': 1.0} | ['Sn4As3'] | [] | [] | []
[26242, 26243] | Ta1As1 | Ta1As1 | {'As': 1.0, 'Ta': 1.0} | 7.3 | 5.15 | 2.15 | 2 | {'As': 1.0, 'Ta': 1.0} | ['TaAs', 'Ta5As4', 'Ta3As', 'TaAs2'] | ['TaAs'] | [MPID(mp-1936)] | [69.58536437634623]
[20808, 20954, 21046, 21047, 21713, 21782, 21926, 22635] | Ba1Fe2As2 | Ba1Fe2As2 | {'As': 2.0, 'Ba': 1.0, 'Fe': 2.0} | 35 | 22.275 | 11.17539149 | 8 | {'As': 2.0, 'Ba': 1.0, 'Fe': 2.0} | ['Ba(FeAs)2'] | ['Ba(FeAs)2'] | [MPID(mp-568961)] | [98.00627214885581]
[25398] | Ba1Ir2As2 | Ba1Ir2As2 | {'As': 2.0, 'Ba': 1.0, 'Ir': 2.0} | 2.4 | 2.4 | 0 | 1 | {'As': 2.0, 'Ba': 1.0, 'Ir': 2.0} | [] | [] | [] | []
[20994, 22227, 22228, 24273] | Ba1Ni2As2 | Ba1Ni2As2 | {'As': 2.0, 'Ba': 1.0, 'Ni': 2.0} | 1.095 | 0.7575 | 0.199515037 | 4 | {'As': 2.0, 'Ba': 1.0, 'Ni': 2.0} | ['Ba(NiAs)2', 'BaNi9As5'] | ['Ba(NiAs)2'] | [MPID(mp-568280)] | [100.79784453336158]
[23461, 25176, 25300, 25315, 25625, 25766] | Ba1Pd2As2 | Ba1Pd2As2 | {'As': 2.0, 'Ba': 1.0, 'Pd': 2.0} | 3.85 | 3.483333333 | 0.675565607 | 6 | {'As': 2.0, 'Ba': 1.0, 'Pd': 2.0} | ['BaAs2Pd', 'BaAsPd', 'Ba(AsPd)2'] | ['Ba(AsPd)2'] | [MPID(mp-571350)] | [213.83555367076698]
[24806, 24807, 24925, 24926, 24927] | Ba1Pt2As2 | Ba1Pt2As2 | {'As': 2.0, 'Ba': 1.0, 'Pt': 2.0} | 3.8 | 2.114 | 0.873237654 | 5 | {'As': 2.0, 'Ba': 1.0, 'Pt': 2.0} | ['BaAs2Pt', 'Ba(As3Pt2)2', 'BaAsPt'] | [] | [] | []
[20629, 21207, 21343] | Ca1Fe2As2 | Ca1Fe2As2 | {'As': 2.0, 'Ca': 1.0, 'Fe': 2.0} | 12 | 11.86666667 | 0.188561808 | 3 | {'As': 2.0, 'Ca': 1.0, 'Fe': 2.0} | ['Ca(FeAs)2'] | ['Ca(FeAs)2'] | [MPID(mp-1068300)] | [177.96646804179338]
[23459, 25768] | Ca1Pd2As2 | Ca1Pd2As2 | {'As': 2.0, 'Ca': 1.0, 'Pd': 2.0} | 1.27 | 1.27 | 0 | 2 | {'As': 2.0, 'Ca': 1.0, 'Pd': 2.0} | ['Ca(AsPd)2', 'CaAsPd'] | ['Ca(AsPd)2'] | [MPID(mp-5166)] | [94.97709408347055]
[22048] | Fe2As2Ca4Sc2Ti3O13 | Fe2As2Ca4Sc2Ti3O13 | {'As': 2.0, 'Ca': 4.0, 'Fe': 2.0, 'O': 13.0, 'Sc': 2.0, 'Ti': 3.0} | 36 | 36 | 0 | 1 | {'As': 2.0, 'Ca': 4.0, 'Fe': 2.0, 'O': 13.0, 'Sc': 2.0, 'Ti': 3.0} | [] | [] | [] | []
[22047] | Fe2As2Ca5Sc2Ti2O10 | Fe2As2Ca5Sc2Ti2O10 | {'As': 2.0, 'Ca': 5.0, 'Fe': 2.0, 'O': 10.0, 'Sc': 2.0, 'Ti': 2.0} | 36 | 36 | 0 | 1 | {'As': 2.0, 'Ca': 5.0, 'Fe': 2.0, 'O': 10.0, 'Sc': 2.0, 'Ti': 2.0} | [] | [] | [] | []
[12904] | As2Cd1Ge1 | As2Cd1Ge1 | {'As': 2.0, 'Cd': 1.0, 'Ge': 1.0} | 3.02 | 3.02 | 0 | 1 | {'As': 2.0, 'Cd': 1.0, 'Ge': 1.0} | ['CdGeAs2'] | ['CdGeAs2'] | [MPID(mp-4953)] | [202.40505823068398]
[12903] | As2Cd1Sn1 | As2Cd1Sn1 | {'As': 2.0, 'Cd': 1.0, 'Sn': 1.0} | 2.29 | 2.29 | 0 | 1 | {'As': 2.0, 'Cd': 1.0, 'Sn': 1.0} | ['CdSnAs2'] | ['CdSnAs2'] | [MPID(mp-3829)] | [227.44602229194646]
[25974, 25975, 25976, 25977, 26181] | As2Cd3 | As2Cd3 | {'As': 2.0, 'Cd': 3.0} | 3.55 | 1.2414 | 1.371899938 | 5 | {'As': 2.0, 'Cd': 3.0} | ['Cd3As2', 'CdAs2'] | ['Cd3As2'] | [MPID(mp-570634)] | [2164.5467505594083]
[20664, 23267, 24267, 24878, 25040] | Cs1Fe2As2 | Cs1Fe2As2 | {'As': 2.0, 'Cs': 1.0, 'Fe': 2.0} | 2.6 | 2.032 | 0.306163355 | 5 | {'As': 2.0, 'Cs': 1.0, 'Fe': 2.0} | ['Cs(FeAs)2'] | ['Cs(FeAs)2'] | [MPID(mp-28884)] | [107.93622146675607]
[20589, 21138, 22224, 22408, 23429, 23547, 26003] | Eu1Fe2As2 | Eu1Fe2As2 | {'As': 2.0, 'Eu': 1.0, 'Fe': 2.0} | 31 | 28.64285714 | 1.865366408 | 7 | {'As': 2.0, 'Eu': 1.0, 'Fe': 2.0} | ['Eu(FeAs)2'] | ['Eu(FeAs)2'] | [MPID(mp-20890)] | [84.80302334199664]
[20662, 22340, 22342, 22343, 23014, 23104, 23108, 23236, 23375, 24263, 24265, 24266, 24268, 24352, 24521, 24522, 24952, 25055] | K1Fe2As2 | K1Fe2As2 | {'As': 2.0, 'Fe': 2.0, 'K': 1.0} | 3.94 | 3.4225 | 0.335013474 | 18 | {'As': 2.0, 'Fe': 2.0, 'K': 1.0} | ['K(FeAs)2'] | ['K(FeAs)2'] | [MPID(mp-35276)] | [97.28995894097766]
[26075, 26078, 26079] | La1Fe2As2 | La1Fe2As2 | {'As': 2.0, 'Fe': 2.0, 'La': 1.0} | 12.2 | 9.666666667 | 1.968643075 | 3 | {'As': 2.0, 'Fe': 2.0, 'La': 1.0} | ['La(FeAs3)4'] | [] | [] | []
[22191] | Fe2As2Sr4Mg1Ti1O6 | Fe2As2Sr4Mg1Ti1O6 | {'As': 2.0, 'Fe': 2.0, 'Mg': 1.0, 'O': 6.0, 'Sr': 4.0, 'Ti': 1.0} | 6 | 6 | 0 | 1 | {'As': 2.0, 'Fe': 2.0, 'Mg': 1.0, 'O': 6.0, 'Sr': 4.0, 'Ti': 1.0} | [] | [] | [] | []
[21026, 22805] | Sr4V2Fe2As2O6 | Sr4V2Fe2As2O6 | {'As': 2.0, 'Fe': 2.0, 'O': 6.0, 'Sr': 4.0, 'V': 2.0} | 31.5 | 29.25 | 2.25 | 2 | {'As': 2.0, 'Fe': 2.0, 'O': 6.0, 'Sr': 4.0, 'V': 2.0} | [] | [] | [] | []
[21930, 22056, 23249, 23250, 24264] | Rb1Fe2As2 | Rb1Fe2As2 | {'As': 2.0, 'Fe': 2.0, 'Rb': 1.0} | 2.6 | 2.38 | 0.326741488 | 5 | {'As': 2.0, 'Fe': 2.0, 'Rb': 1.0} | ['Rb(FeAs)2'] | ['Rb(FeAs)2'] | [MPID(mp-975359)] | [102.0660493228451]
[20809, 20810, 20926, 21135, 21185, 21215, 21240] | Sr1Fe2As2 | Sr1Fe2As2 | {'As': 2.0, 'Fe': 2.0, 'Sr': 1.0} | 38 | 27.48571429 | 5.091289079 | 7 | {'As': 2.0, 'Fe': 2.0, 'Sr': 1.0} | ['Sr(FeAs)2'] | ['Sr(FeAs)2'] | [MPID(mp-4488)] | [89.85883048914191]
[22075] | Sr1Ir2As2 | Sr1Ir2As2 | {'As': 2.0, 'Ir': 2.0, 'Sr': 1.0} | 2.8 | 2.8 | 0 | 1 | {'As': 2.0, 'Ir': 2.0, 'Sr': 1.0} | [] | [] | [] | []
[24143] | La1Pd2As2 | La1Pd2As2 | {'As': 2.0, 'La': 1.0, 'Pd': 2.0} | 0.97 | 0.97 | 0 | 1 | {'As': 2.0, 'La': 1.0, 'Pd': 2.0} | ['LaAsPd', 'LaAs2Pd3'] | [] | [] | []
[25120] | La1Ru2As2 | La1Ru2As2 | {'As': 2.0, 'La': 1.0, 'Ru': 2.0} | 7 | 7 | 0 | 1 | {'As': 2.0, 'La': 1.0, 'Ru': 2.0} | ['La(AsRu)2'] | ['La(AsRu)2'] | [MPID(mp-569188)] | [95.49805763139459]
[12918] | As2Mo1 | As2Mo1 | {'As': 2.0, 'Mo': 1.0} | 0.41 | 0.41 | 0 | 1 | {'As': 2.0, 'Mo': 1.0} | ['Mo5As4', 'MoAs2', 'Mo2As3'] | ['MoAs2'] | [MPID(mp-1337)] | [101.81974724883656]
[25432, 25645, 25830] | Na1Sn2As2 | Na1Sn2As2 | {'As': 2.0, 'Na': 1.0, 'Sn': 2.0} | 1.54 | 1.306666667 | 0.165193489 | 3 | {'As': 2.0, 'Na': 1.0, 'Sn': 2.0} | ['Na2SnAs2', 'Na5SnAs3', 'Na(SnAs)2'] | ['Na(SnAs)2'] | [MPID(mp-9378)] | [129.89508991740095]
[22186, 22586] | Ni2As2Sr4Sc2O6 | Ni2As2Sr4Sc2O6 | {'As': 2.0, 'Ni': 2.0, 'O': 6.0, 'Sc': 2.0, 'Sr': 4.0} | 2.8 | 2.75 | 0.05 | 2 | {'As': 2.0, 'Ni': 2.0, 'O': 6.0, 'Sc': 2.0, 'Sr': 4.0} | [] | [] | [] | []
[21615] | Sr1Ni2As2 | Sr1Ni2As2 | {'As': 2.0, 'Ni': 2.0, 'Sr': 1.0} | 0.66 | 0.66 | 0 | 1 | {'As': 2.0, 'Ni': 2.0, 'Sr': 1.0} | ['Sr(NiAs)2', 'SrNi5As3'] | ['Sr(NiAs)2'] | [MPID(mp-4316)] | [91.17975472357193]
[23460, 25767] | Sr1Pd2As2 | Sr1Pd2As2 | {'As': 2.0, 'Pd': 2.0, 'Sr': 1.0} | 0.92 | 0.92 | 0 | 2 | {'As': 2.0, 'Pd': 2.0, 'Sr': 1.0} | ['SrAsPd', 'Sr(AsPd)2'] | ['Sr(AsPd)2'] | [MPID(mp-4370)] | [99.70397010797119]
[12920] | As2Pd5 | As2Pd5 | {'As': 2.0, 'Pd': 5.0} | 0.46 | 0.46 | 0 | 1 | {'As': 2.0, 'Pd': 5.0} | ['AsPd5', 'AsPd3', 'As2Pd', 'AsPd2'] | [] | [] | []
[22270, 23993, 24241] | Sr1Pt2As2 | Sr1Pt2As2 | {'As': 2.0, 'Pt': 2.0, 'Sr': 1.0} | 5.45 | 5.083333333 | 0.356682243 | 3 | {'As': 2.0, 'Pt': 2.0, 'Sr': 1.0} | ['SrAsPt', 'Sr(As3Pt2)2'] | [] | [] | []
[14894] | As2Sn3 | As2Sn3 | {'As': 2.0, 'Sn': 3.0} | 3.5 | 3.5 | 0 | 1 | {'As': 2.0, 'Sn': 3.0} | ['Sn4As3'] | [] | [] | []
[18421] | As2Te3 | As2Te3 | {'As': 2.0, 'Te': 3.0} | 4.4 | 4.4 | 0 | 1 | {'As': 2.0, 'Te': 3.0} | ['Te3As2'] | ['Te3As2'] | [MPID(mp-484)] | [306.5208834463345]
[12926] | As2W1 | As2W1 | {'As': 2.0, 'W': 1.0} | 0.9 | 0.9 | 0 | 1 | {'As': 2.0, 'W': 1.0} | ['As3W2'] | [] | [] | []
[22593] | Ba1Fe2As3 | Ba1Fe2As3 | {'As': 3.0, 'Ba': 1.0, 'Fe': 2.0} | 35.4 | 35.4 | 0 | 1 | {'As': 3.0, 'Ba': 1.0, 'Fe': 2.0} | ['Ba(FeAs)2'] | [] | [] | []
[24762, 24936, 25171] | Cs2Cr3As3 | Cs2Cr3As3 | {'As': 3.0, 'Cr': 3.0, 'Cs': 2.0} | 2.2 | 2.05 | 0.147196014 | 3 | {'As': 3.0, 'Cr': 3.0, 'Cs': 2.0} | [] | [] | [] | []
[25893, 25894] | K1Cr3As3 | K1Cr3As3 | {'As': 3.0, 'Cr': 3.0, 'K': 1.0} | 4.77 | 4.26 | 0.51 | 2 | {'As': 3.0, 'Cr': 3.0, 'K': 1.0} | [] | [] | [] | []
[23982, 24548, 24744, 24750, 24751, 24752, 24832, 24853, 25093, 25831] | K2Cr3As3 | K2Cr3As3 | {'As': 3.0, 'Cr': 3.0, 'K': 2.0} | 6.2 | 6.08 | 0.09797959 | 10 | {'As': 3.0, 'Cr': 3.0, 'K': 2.0} | [] | [] | [] | []
[25829, 26106] | Rb1Cr3As3 | Rb1Cr3As3 | {'As': 3.0, 'Cr': 3.0, 'Rb': 1.0} | 7.17 | 6.685 | 0.485 | 2 | {'As': 3.0, 'Cr': 3.0, 'Rb': 1.0} | [] | [] | [] | []
[23981, 24375, 24833, 24854] | Rb2Cr3As3 | Rb2Cr3As3 | {'As': 3.0, 'Cr': 3.0, 'Rb': 2.0} | 4.8 | 4.8 | 0 | 4 | {'As': 3.0, 'Cr': 3.0, 'Rb': 2.0} | [] | [] | [] | []
[25818] | K2Mo3As3 | K2Mo3As3 | {'As': 3.0, 'K': 2.0, 'Mo': 3.0} | 10.25 | 10.25 | 0 | 1 | {'As': 3.0, 'K': 2.0, 'Mo': 3.0} | [] | [] | [] | []
[19610] | As3La4 | As3La4 | {'As': 3.0, 'La': 4.0} | 6.5 | 6.5 | 0 | 1 | {'As': 3.0, 'La': 4.0} | ['LaAs', 'LaAs2'] | [] | [] | []
[14489] | As3Pd5 | As3Pd5 | {'As': 3.0, 'Pd': 5.0} | 24.761 | 24.761 | 0 | 1 | {'As': 3.0, 'Pd': 5.0} | ['AsPd5', 'AsPd3', 'As2Pd', 'AsPd2'] | [] | [] | []
[12577, 12646] | As3Sn4 | As3Sn4 | {'As': 3.0, 'Sn': 4.0} | 1.23 | 1.195 | 0.035 | 2 | {'As': 3.0, 'Sn': 4.0} | ['Sn4As3'] | ['Sn4As3'] | [MPID(mp-12531)] | [178.22733644787576]
[24786] | Ba1Cs1Fe4As4 | Ba1Cs1Fe4As4 | {'As': 4.0, 'Ba': 1.0, 'Cs': 1.0, 'Fe': 4.0} | 26 | 26 | 0 | 1 | {'As': 4.0, 'Ba': 1.0, 'Cs': 1.0, 'Fe': 4.0} | [] | [] | [] | []
[23966, 24117, 25410, 25555] | Ba2Ti2Fe2As4O1 | Ba2Ti2Fe2As4O1 | {'As': 4.0, 'Ba': 2.0, 'Fe': 2.0, 'O': 1.0, 'Ti': 2.0} | 21.5 | 20.5875 | 1.077250551 | 4 | {'As': 4.0, 'Ba': 2.0, 'Fe': 2.0, 'O': 1.0, 'Ti': 2.0} | [] | [] | [] | []
[24783] | Ca1Cs1Fe4As4 | Ca1Cs1Fe4As4 | {'As': 4.0, 'Ca': 1.0, 'Cs': 1.0, 'Fe': 4.0} | 31.6 | 31.6 | 0 | 1 | {'As': 4.0, 'Ca': 1.0, 'Cs': 1.0, 'Fe': 4.0} | [] | [] | [] | []
[24781, 24957, 25230, 25231, 25238, 25259, 25462, 25895, 26107, 26217] | Ca1K1Fe4As4 | Ca1K1Fe4As4 | {'As': 4.0, 'Ca': 1.0, 'Fe': 4.0, 'K': 1.0} | 36 | 35.067 | 0.818902314 | 10 | {'As': 4.0, 'Ca': 1.0, 'Fe': 4.0, 'K': 1.0} | [] | [] | [] | []
[24782, 25852] | Ca1Rb1Fe4As4 | Ca1Rb1Fe4As4 | {'As': 4.0, 'Ca': 1.0, 'Fe': 4.0, 'Rb': 1.0} | 36.26 | 35.63 | 0.63 | 2 | {'As': 4.0, 'Ca': 1.0, 'Fe': 4.0, 'Rb': 1.0} | [] | [] | [] | []
[25502, 25806] | Cs1Ca2Fe4As4F2 | Cs1Ca2Fe4As4F2 | {'As': 4.0, 'Ca': 2.0, 'Cs': 1.0, 'F': 2.0, 'Fe': 4.0} | 28.31 | 28.255 | 0.055 | 2 | {'As': 4.0, 'Ca': 2.0, 'Cs': 1.0, 'F': 2.0, 'Fe': 4.0} | [] | [] | [] | []
[25128, 25503, 25905, 25906, 26129] | K1Ca2Fe4As4F2 | K1Ca2Fe4As4F2 | {'As': 4.0, 'Ca': 2.0, 'F': 2.0, 'Fe': 4.0, 'K': 1.0} | 33.36 | 31.132 | 3.920522414 | 5 | {'As': 4.0, 'Ca': 2.0, 'F': 2.0, 'Fe': 4.0, 'K': 1.0} | [] | [] | [] | []
[25805, 25857] | Rb1Ca2Fe4As4F2 | Rb1Ca2Fe4As4F2 | {'As': 4.0, 'Ca': 2.0, 'F': 2.0, 'Fe': 4.0, 'Rb': 1.0} | 30.5 | 30.25 | 0.25 | 2 | {'As': 4.0, 'Ca': 2.0, 'F': 2.0, 'Fe': 4.0, 'Rb': 1.0} | [] | [] | [] | []
[24689, 24817] | Eu1Cs1Fe4As4 | Eu1Cs1Fe4As4 | {'As': 4.0, 'Cs': 1.0, 'Eu': 1.0, 'Fe': 4.0} | 35 | 35 | 0 | 2 | {'As': 4.0, 'Cs': 1.0, 'Eu': 1.0, 'Fe': 4.0} | [] | [] | [] | []
[24785] | Sr1Cs1Fe4As4 | Sr1Cs1Fe4As4 | {'As': 4.0, 'Cs': 1.0, 'Fe': 4.0, 'Sr': 1.0} | 36.8 | 36.8 | 0 | 1 | {'As': 4.0, 'Cs': 1.0, 'Fe': 4.0, 'Sr': 1.0} | [] | [] | [] | []
[24688, 24816, 24858, 25468, 25678, 25748, 25751, 25769, 25772, 25848, 26212, 26213] | Eu1Rb1Fe4As4 | Eu1Rb1Fe4As4 | {'As': 4.0, 'Eu': 1.0, 'Fe': 4.0, 'Rb': 1.0} | 37.8 | 34.94625 | 3.760367405 | 12 | {'As': 4.0, 'Eu': 1.0, 'Fe': 4.0, 'Rb': 1.0} | [] | [] | [] | []
[24784] | Sr1Rb1Fe4As4 | Sr1Rb1Fe4As4 | {'As': 4.0, 'Fe': 4.0, 'Rb': 1.0, 'Sr': 1.0} | 35.1 | 35.1 | 0 | 1 | {'As': 4.0, 'Fe': 4.0, 'Rb': 1.0, 'Sr': 1.0} | [] | [] | [] | []
[16500] | La1Os4As12 | La1Os4As12 | {'As': 12.0, 'La': 1.0, 'Os': 4.0} | 3.2 | 3.2 | 0 | 1 | {'As': 12.0, 'La': 1.0, 'Os': 4.0} | ['La(As3Os)4'] | ['La(As3Os)4'] | [MPID(mp-1105556)] | [315.283802574233]
[15497, 16499, 19981, 20152] | La1Ru4As12 | La1Ru4As12 | {'As': 12.0, 'La': 1.0, 'Ru': 4.0} | 10.3 | 10.3 | 0 | 4 | {'As': 12.0, 'La': 1.0, 'Ru': 4.0} | ['La(AsRu)2'] | [] | [] | []
[15499, 20093, 20151, 23546] | Pr1Ru4As12 | Pr1Ru4As12 | {'As': 12.0, 'Pr': 1.0, 'Ru': 4.0} | 2.5 | 2.3825 | 0.076933413 | 4 | {'As': 12.0, 'Pr': 1.0, 'Ru': 4.0} | ['Pr(As3Ru)4'] | ['Pr(As3Ru)4'] | [MPID(mp-1179919)] | [311.5995635906376]
[24029] | Ca9La1Pt3Fe10As18 | Ca9La1Pt3Fe10As18 | {'As': 18.0, 'Ca': 9.0, 'Fe': 10.0, 'La': 1.0, 'Pt': 3.0} | 27.9 | 27.9 | 0 | 1 | {'As': 18.0, 'Ca': 9.0, 'Fe': 10.0, 'La': 1.0, 'Pt': 3.0} | [] | [] | [] | []
[23082] | Ca10Pt5Fe9As18 | Ca10Pt5Fe9As18 | {'As': 18.0, 'Ca': 10.0, 'Fe': 9.0, 'Pt': 5.0} | 9.78 | 9.78 | 0 | 1 | {'As': 18.0, 'Ca': 10.0, 'Fe': 9.0, 'Pt': 5.0} | [] | [] | [] | []
[24282, 24357] | Ca10Ir4Fe10As18 | Ca10Ir4Fe10As18 | {'As': 18.0, 'Ca': 10.0, 'Fe': 10.0, 'Ir': 4.0} | 18.7 | 17.35 | 1.35 | 2 | {'As': 18.0, 'Ca': 10.0, 'Fe': 10.0, 'Ir': 4.0} | [] | [] | [] | []
[23078, 26103] | Ca10Pt4Fe10As18 | Ca10Pt4Fe10As18 | {'As': 18.0, 'Ca': 10.0, 'Fe': 10.0, 'Pt': 4.0} | 38 | 36.5 | 1.5 | 2 | {'As': 18.0, 'Ca': 10.0, 'Fe': 10.0, 'Pt': 4.0} | [] | [] | [] | []
[20625, 25039] | Ba1Pt3Au1Ge12 | Ba1Pt3Au1Ge12 | {'Au': 1.0, 'Ba': 1.0, 'Ge': 12.0, 'Pt': 3.0} | 7 | 6.975 | 0.025 | 2 | {'Au': 1.0, 'Ba': 1.0, 'Ge': 12.0, 'Pt': 3.0} | [] | [] | [] | []
[12931, 12932, 25475, 25979] | Au1Be1 | Au1Be1 | {'Au': 1.0, 'Be': 1.0} | 3.3 | 2.5125 | 0.958785038 | 4 | {'Au': 1.0, 'Be': 1.0} | ['BeAu2', 'Be5Au', 'BeAu'] | ['BeAu'] | [MPID(mp-30365)] | [102.96324988944377]
[12927, 14637] | Au1Ga1 | Au1Ga1 | {'Au': 1.0, 'Ga': 1.0} | 1.2 | 1.2 | 0 | 2 | {'Au': 1.0, 'Ga': 1.0} | ['GaAu', 'Ga2Au'] | ['GaAu'] | [MPID(mp-30379)] | [142.63100222995712]
[12940, 12941, 18400, 19281, 19336] | Au1Ga2 | Au1Ga2 | {'Au': 1.0, 'Ga': 2.0} | 1.9 | 1.292 | 0.304197304 | 5 | {'Au': 1.0, 'Ga': 2.0} | ['GaAu', 'Ga2Au'] | ['Ga2Au'] | [MPID(mp-2776)] | [56.95870464350534]
[19678] | Au1Ga40Mo8 | Au1Ga40Mo8 | {'Au': 1.0, 'Ga': 40.0, 'Mo': 8.0} | 9.4 | 9.4 | 0 | 1 | {'Au': 1.0, 'Ga': 40.0, 'Mo': 8.0} | ['Ga40Mo8Au'] | ['Ga40Mo8Au'] | [MPID(mp-1195837)] | [874.477527881878]
[12939] | Au1Ge1 | Au1Ge1 | {'Au': 1.0, 'Ge': 1.0} | 2.7 | 2.7 | 0 | 1 | {'Au': 1.0, 'Ge': 1.0} | [] | [] | [] | []
[12935, 14892] | Au1In1 | Au1In1 | {'Au': 1.0, 'In': 1.0} | 0.6 | 0.5 | 0.1 | 2 | {'Au': 1.0, 'In': 1.0} | ['In2Au', 'In2Au3', 'InAu3'] | [] | [] | []
[20346] | Au1Pd1In1Y1 | Au1Pd1In1Y1 | {'Au': 1.0, 'In': 1.0, 'Pd': 1.0, 'Y': 1.0} | 2.3 | 2.3 | 0 | 1 | {'Au': 1.0, 'In': 1.0, 'Pd': 1.0, 'Y': 1.0} | [] | [] | [] | []
[12936] | Au1In2 | Au1In2 | {'Au': 1.0, 'In': 2.0} | 0.22 | 0.22 | 0 | 1 | {'Au': 1.0, 'In': 2.0} | ['In2Au', 'In2Au3', 'InAu3'] | ['In2Au'] | [MPID(mp-22154)] | [71.09220876855568]
[19339] | Au1Lu1 | Au1Lu1 | {'Au': 1.0, 'Lu': 1.0} | 0.37 | 0.37 | 0 | 1 | {'Au': 1.0, 'Lu': 1.0} | ['Lu2Au', 'LuAu4', 'LuAu2', 'LuAu3', 'LuAu'] | ['LuAu'] | [MPID(mp-11249)] | [42.751947344780625]
[11944, 12943, 12944, 12945, 14891, 15976, 15978, 15979, 15980, 15981, 15988, 15989, 18436, 19319] | Au1Nb3 | Au1Nb3 | {'Au': 1.0, 'Nb': 3.0} | 11.5 | 8.920714286 | 3.991001422 | 14 | {'Au': 1.0, 'Nb': 3.0} | ['Nb3Au2', 'NbAu2'] | [] | [] | []
[12958, 14623] | Au1Pb2 | Au1Pb2 | {'Au': 1.0, 'Pb': 2.0} | 4.42 | 3.76 | 0.66 | 2 | {'Au': 1.0, 'Pb': 2.0} | ['PbAu2', 'Pb3Au', 'Pb2Au'] | ['Pb2Au'] | [MPID(mp-22795)] | [157.60792771037532]
[12957, 14897] | Au1Pb3 | Au1Pb3 | {'Au': 1.0, 'Pb': 3.0} | 4.4 | 4.325 | 0.075 | 2 | {'Au': 1.0, 'Pb': 3.0} | ['PbAu2', 'Pb3Au', 'Pb2Au'] | ['Pb3Au'] | [MPID(mp-30412)] | [441.1260874497698]
[12952, 14604] | Au1Sb2 | Au1Sb2 | {'Au': 1.0, 'Sb': 2.0} | 0.58 | 0.58 | 0 | 2 | {'Au': 1.0, 'Sb': 2.0} | ['Sb3Au'] | [] | [] | []
[19338] | Au1Sc1 | Au1Sc1 | {'Au': 1.0, 'Sc': 1.0} | 2 | 2 | 0 | 1 | {'Au': 1.0, 'Sc': 1.0} | ['ScAu', 'Sc2Au', 'ScAu2', 'ScAu4'] | ['ScAu'] | [MPID(mp-11256)] | [38.97450235603529]
[24129, 25480] | Sr1Au1Si3 | Sr1Au1Si3 | {'Au': 1.0, 'Si': 3.0, 'Sr': 1.0} | 1.65 | 1.595 | 0.055 | 2 | {'Au': 1.0, 'Si': 3.0, 'Sr': 1.0} | ['Sr(SiAu)2'] | [] | [] | []
[12950, 14619] | Au1Sn1 | Au1Sn1 | {'Au': 1.0, 'Sn': 1.0} | 1.25 | 1.25 | 0 | 2 | {'Au': 1.0, 'Sn': 1.0} | ['SnAu', 'Sn2Au'] | ['SnAu'] | [MPID(mp-1775)] | [92.13631147811485]
[23694, 23726] | Au1Te2 | Au1Te2 | {'Au': 1.0, 'Te': 2.0} | 2.3 | 2.05 | 0.25 | 2 | {'Au': 1.0, 'Te': 2.0} | ['Te3Au', 'Te2Au'] | ['Te2Au'] | [MPID(mp-20123)] | [677.9404176504787]
[12964] | Au1Tl1 | Au1Tl1 | {'Au': 1.0, 'Tl': 1.0} | 1.92 | 1.92 | 0 | 1 | {'Au': 1.0, 'Tl': 1.0} | ['Tl2Au'] | [] | [] | []
[12966] | Au1Tl2 | Au1Tl2 | {'Au': 1.0, 'Tl': 2.0} | 4.25 | 4.25 | 0 | 1 | {'Au': 1.0, 'Tl': 2.0} | ['Tl2Au'] | ['Tl2Au'] | [MPID(mp-30571)] | [153.71110797286389]
[14903, 19170, 19171, 19315, 19320] | Au1V3 | Au1V3 | {'Au': 1.0, 'V': 3.0} | 2.97 | 2.2192 | 0.859376844 | 5 | {'Au': 1.0, 'V': 3.0} | ['V3Au'] | ['V3Au'] | [MPID(mp-839)] | [114.30945360774247]
[12962, 14641] | Au1Zn3 | Au1Zn3 | {'Au': 1.0, 'Zn': 3.0} | 1.28 | 1.245 | 0.035 | 2 | {'Au': 1.0, 'Zn': 3.0} | ['ZnAu', 'ZnAu3', 'Zn3Au'] | ['Zn3Au'] | [MPID(mp-30424)] | [485.7811049615777]
[12961] | Au1Zr3 | Au1Zr3 | {'Au': 1.0, 'Zr': 3.0} | 0.92 | 0.92 | 0 | 1 | {'Au': 1.0, 'Zr': 3.0} | ['ZrAu2', 'ZrAu3', 'Zr2Au', 'Zr3Au', 'ZrAu4'] | ['Zr3Au'] | [MPID(mp-11263)] | [167.10545833460253]
[12930, 24594] | Au2Bi1 | Au2Bi1 | {'Au': 2.0, 'Bi': 1.0} | 1.84 | 1.77 | 0.07 | 2 | {'Au': 2.0, 'Bi': 1.0} | ['BiAu2'] | ['BiAu2'] | [MPID(mp-570113)] | [129.27523715153944]
[24007, 24008, 24279, 25177] | Ce1Au2Si2 | Ce1Au2Si2 | {'Au': 2.0, 'Ce': 1.0, 'Si': 2.0} | 2.55 | 2.09875 | 0.559155334 | 4 | {'Au': 2.0, 'Ce': 1.0, 'Si': 2.0} | ['Ce(SiAu2)2', 'Ce(SiAu)2'] | ['Ce(SiAu)2'] | [MPID(mp-5173)] | [95.47577639208588]
[19341] | In1Sc1Au2 | In1Sc1Au2 | {'Au': 2.0, 'In': 1.0, 'Sc': 1.0} | 3.02 | 3.02 | 0 | 1 | {'Au': 2.0, 'In': 1.0, 'Sc': 1.0} | ['ScInAu2', 'Sc2InAu2'] | ['ScInAu2'] | [MPID(mp-30395)] | [76.7584194306652]
[19342, 20342] | In1Y1Au2 | In1Y1Au2 | {'Au': 2.0, 'In': 1.0, 'Y': 1.0} | 1.9 | 1.82 | 0.08 | 2 | {'Au': 2.0, 'In': 1.0, 'Y': 1.0} | ['YInAu2', 'Y2InAu2', 'YInAu'] | ['YInAu2'] | [MPID(mp-22493)] | [83.91868764798933]
[12959, 19324, 24593, 24749, 26099] | Au2Pb1 | Au2Pb1 | {'Au': 2.0, 'Pb': 1.0} | 6.95 | 2.848 | 2.249510169 | 5 | {'Au': 2.0, 'Pb': 1.0} | ['PbAu2', 'Pb3Au', 'Pb2Au'] | ['PbAu2'] | [MPID(mp-19871)] | [130.915403608296]
[12968] | Au3Te5 | Au3Te5 | {'Au': 3.0, 'Te': 5.0} | 1.62 | 1.62 | 0 | 1 | {'Au': 3.0, 'Te': 5.0} | ['Te3Au', 'Te2Au'] | [] | [] | []
[12933] | Au5Ba1 | Au5Ba1 | {'Au': 5.0, 'Ba': 1.0} | 0.4 | 0.4 | 0 | 1 | {'Au': 5.0, 'Ba': 1.0} | ['Ba3Au2', 'BaAu', 'BaAu5', 'BaAu2'] | ['BaAu5'] | [MPID(mp-30364)] | [134.35514986932859]
[12928] | Au5Ca1 | Au5Ca1 | {'Au': 5.0, 'Ca': 1.0} | 0.34 | 0.34 | 0 | 1 | {'Au': 5.0, 'Ca': 1.0} | ['Ca5Au3', 'CaAu', 'Ca3Au4', 'CaAu2', 'Ca5Au4', 'Ca5Au2', 'CaAu5'] | ['CaAu5'] | [MPID(mp-568920)] | [118.62354976841621]
[12951, 14896] | Au5Sn1 | Au5Sn1 | {'Au': 5.0, 'Sn': 1.0} | 1.1 | 0.9 | 0.2 | 2 | {'Au': 5.0, 'Sn': 1.0} | ['SnAu', 'Sn2Au'] | [] | [] | []
[12383] | La75Au15Cu10 | La75Au15Cu10 | {'Au': 15.0, 'Cu': 10.0, 'La': 75.0} | 3.795 | 3.795 | 0 | 1 | {'Au': 15.0, 'Cu': 10.0, 'La': 75.0} | [] | [] | [] | []
[12382] | Au22La78 | Au22La78 | {'Au': 22.0, 'La': 78.0} | 3.934 | 3.934 | 0 | 1 | {'Au': 22.0, 'La': 78.0} | ['La14Au51', 'LaAu', 'LaAu2', 'La2Au'] | [] | [] | []
[23534] | Au25Sb75 | Au25Sb75 | {'Au': 25.0, 'Sb': 75.0} | 6.7 | 6.7 | 0 | 1 | {'Au': 25.0, 'Sb': 75.0} | ['Sb3Au'] | ['Sb3Au'] | [MPID(mp-29665)] | [104.1640621955333]
[24330] | Au64Ge22Yb14 | Au64Ge22Yb14 | {'Au': 64.0, 'Ge': 22.0, 'Yb': 14.0} | 0.68 | 0.68 | 0 | 1 | {'Au': 64.0, 'Ge': 22.0, 'Yb': 14.0} | ['YbGeAu', 'Yb4Ge3Au5'] | [] | [] | []
[17320, 22055] | B1 | B1 | {'B': 1.0} | 11 | 8.5 | 2.5 | 2 | {'B': 1.0} | ['B'] | ['B'] | [MPID(mp-160)] | [86.74916330018324]
[16373] | Gd1Re1B1C1 | Gd1Re1B1C1 | {'B': 1.0, 'C': 1.0, 'Gd': 1.0, 'Re': 1.0} | 4 | 4 | 0 | 1 | {'B': 1.0, 'C': 1.0, 'Gd': 1.0, 'Re': 1.0} | [] | [] | [] | []
[11426, 15636, 17256] | Lu1Ni1B1C1 | Lu1Ni1B1C1 | {'B': 1.0, 'C': 1.0, 'Lu': 1.0, 'Ni': 1.0} | 2.96 | 2.786666667 | 0.204178571 | 3 | {'B': 1.0, 'C': 1.0, 'Lu': 1.0, 'Ni': 1.0} | ['LuNiBC', 'LuNi2B2C'] | ['LuNiBC'] | [MPID(mp-6188)] | [92.34967413717082]
[16370] | Lu1Re1B1C1 | Lu1Re1B1C1 | {'B': 1.0, 'C': 1.0, 'Lu': 1.0, 'Re': 1.0} | 6.1 | 6.1 | 0 | 1 | {'B': 1.0, 'C': 1.0, 'Lu': 1.0, 'Re': 1.0} | [] | [] | [] | []
[12970, 14900, 14902, 20176] | B1C1Mo2 | B1C1Mo2 | {'B': 1.0, 'C': 1.0, 'Mo': 2.0} | 7.5 | 6.325 | 0.985837208 | 4 | {'B': 1.0, 'C': 1.0, 'Mo': 2.0} | [] | [] | [] | []
[16372] | Tb1Re1B1C1 | Tb1Re1B1C1 | {'B': 1.0, 'C': 1.0, 'Re': 1.0, 'Tb': 1.0} | 4 | 4 | 0 | 1 | {'B': 1.0, 'C': 1.0, 'Re': 1.0, 'Tb': 1.0} | [] | [] | [] | []
[16371] | Y1Re1B1C1 | Y1Re1B1C1 | {'B': 1.0, 'C': 1.0, 'Re': 1.0, 'Y': 1.0} | 4.7 | 4.7 | 0 | 1 | {'B': 1.0, 'C': 1.0, 'Re': 1.0, 'Y': 1.0} | [] | [] | [] | []
[24103] | Ca1Ni1B1N1 | Ca1Ni1B1N1 | {'B': 1.0, 'Ca': 1.0, 'N': 1.0, 'Ni': 1.0} | 2.08 | 2.08 | 0 | 1 | {'B': 1.0, 'Ca': 1.0, 'N': 1.0, 'Ni': 1.0} | ['CaNiBN'] | ['CaNiBN'] | [MPID(mp-1079500)] | [95.29209114394357]
[6521] | B1Sr2Ca2Cu3O2N+3 | B1Sr2Ca2Cu3O2N | {'B': 1.0, 'Ca': 2.0, 'Cu': 3.0, 'N': 1.0, 'O': 2.0, 'Sr': 2.0} | 75 | 75 | 0 | 1 | {'B': 1.0, 'Ca': 2.0, 'Cu': 3.0, 'N': 1.0, 'O': 2.0, 'Sr': 2.0} | [] | [] | [] | []
[5366, 6347, 6498] | B1Sr2Ca2Cu3O9 | B1Sr2Ca2Cu3O9 | {'B': 1.0, 'Ca': 2.0, 'Cu': 3.0, 'O': 9.0, 'Sr': 2.0} | 75 | 75 | 0 | 3 | {'B': 1.0, 'Ca': 2.0, 'Cu': 3.0, 'O': 9.0, 'Sr': 2.0} | [] | [] | [] | []
[6522] | B1Sr2Ca3Cu4O2N+3 | B1Sr2Ca3Cu4O2N | {'B': 1.0, 'Ca': 3.0, 'Cu': 4.0, 'N': 1.0, 'O': 2.0, 'Sr': 2.0} | 110 | 110 | 0 | 1 | {'B': 1.0, 'Ca': 3.0, 'Cu': 4.0, 'N': 1.0, 'O': 2.0, 'Sr': 2.0} | [] | [] | [] | []
[4145, 5367, 6348, 6500] | B1Sr2Ca3Cu4O11 | B1Sr2Ca3Cu4O11 | {'B': 1.0, 'Ca': 3.0, 'Cu': 4.0, 'O': 11.0, 'Sr': 2.0} | 110 | 110 | 0 | 4 | {'B': 1.0, 'Ca': 3.0, 'Cu': 4.0, 'O': 11.0, 'Sr': 2.0} | [] | [] | [] | []
[6523] | B1Sr2Ca4Cu5O2N+3 | B1Sr2Ca4Cu5O2N | {'B': 1.0, 'Ca': 4.0, 'Cu': 5.0, 'N': 1.0, 'O': 2.0, 'Sr': 2.0} | 85 | 85 | 0 | 1 | {'B': 1.0, 'Ca': 4.0, 'Cu': 5.0, 'N': 1.0, 'O': 2.0, 'Sr': 2.0} | [] | [] | [] | []
[6349, 6499] | B1Sr2Ca4Cu5O13 | B1Sr2Ca4Cu5O13 | {'B': 1.0, 'Ca': 4.0, 'Cu': 5.0, 'O': 13.0, 'Sr': 2.0} | 85 | 85 | 0 | 2 | {'B': 1.0, 'Ca': 4.0, 'Cu': 5.0, 'O': 13.0, 'Sr': 2.0} | [] | [] | [] | []
[23746] | Cr2Re3B1 | Cr2Re3B1 | {'B': 1.0, 'Cr': 2.0, 'Re': 3.0} | 4.8 | 4.8 | 0 | 1 | {'B': 1.0, 'Cr': 2.0, 'Re': 3.0} | [] | [] | [] | []
[12973] | B1Hf1 | B1Hf1 | {'B': 1.0, 'Hf': 1.0} | 3.1 | 3.1 | 0 | 1 | {'B': 1.0, 'Hf': 1.0} | ['HfB2'] | [] | [] | []
[21871] | B1I3 | B1I3 | {'B': 1.0, 'I': 3.0} | 1.86 | 1.86 | 0 | 1 | {'B': 1.0, 'I': 3.0} | ['BI3'] | ['BI3'] | [MPID(mp-23189)] | [343.3017052728368]
[24100] | La1Ni1B1N1 | La1Ni1B1N1 | {'B': 1.0, 'La': 1.0, 'N': 1.0, 'Ni': 1.0} | 3.92 | 3.92 | 0 | 1 | {'B': 1.0, 'La': 1.0, 'N': 1.0, 'Ni': 1.0} | ['LaNiBN'] | ['LaNiBN'] | [MPID(mp-20881)] | [104.38396064421161]
[24101] | La1Pt1B1N1 | La1Pt1B1N1 | {'B': 1.0, 'La': 1.0, 'N': 1.0, 'Pt': 1.0} | 6.7 | 6.7 | 0 | 1 | {'B': 1.0, 'La': 1.0, 'N': 1.0, 'Pt': 1.0} | [] | [] | [] | []
[17539] | La1Rh4Si2B1 | La1Rh4Si2B1 | {'B': 1.0, 'La': 1.0, 'Rh': 4.0, 'Si': 2.0} | 8 | 8 | 0 | 1 | {'B': 1.0, 'La': 1.0, 'Rh': 4.0, 'Si': 2.0} | [] | [] | [] | []
[11344, 11434, 11813, 12199, 12493, 12621, 12679, 20083, 20219, 22448, 23341, 25394] | Li2Pd3B1 | Li2Pd3B1 | {'B': 1.0, 'Li': 2.0, 'Pd': 3.0} | 8.29 | 7.548333333 | 0.476022292 | 12 | {'B': 1.0, 'Li': 2.0, 'Pd': 3.0} | ['Li2BPd3'] | ['Li2BPd3'] | [MPID(mp-20657)] | [310.5879363448273]
[11345, 12626, 20084, 20221, 22454, 23344] | Li2Pt3B1 | Li2Pt3B1 | {'B': 1.0, 'Li': 2.0, 'Pt': 3.0} | 3.19 | 2.583333333 | 0.474505591 | 6 | {'B': 1.0, 'Li': 2.0, 'Pt': 3.0} | ['Li2BPt3', 'LiBPt3'] | ['Li2BPt3'] | [MPID(mp-20234)] | [313.32669494126105]
[14442] | B1Mo1 | B1Mo1 | {'B': 1.0, 'Mo': 1.0} | 0.5 | 0.5 | 0 | 1 | {'B': 1.0, 'Mo': 1.0} | ['BMo', 'B2Mo'] | ['BMo'] | [MPID(mp-1890)] | [82.49057964821426]
[17752] | B1Mo1Re1 | B1Mo1Re1 | {'B': 1.0, 'Mo': 1.0, 'Re': 1.0} | 5.09 | 5.09 | 0 | 1 | {'B': 1.0, 'Mo': 1.0, 'Re': 1.0} | [] | [] | [] | []
[11557, 12774, 12775, 12976] | B1Mo2 | B1Mo2 | {'B': 1.0, 'Mo': 2.0} | 5.86 | 5.5775 | 0.483548084 | 4 | {'B': 1.0, 'Mo': 2.0} | ['BMo', 'B2Mo'] | [] | [] | []
[21631] | Mo7Re13B1 | Mo7Re13B1 | {'B': 1.0, 'Mo': 7.0, 'Re': 13.0} | 8.3 | 8.3 | 0 | 1 | {'B': 1.0, 'Mo': 7.0, 'Re': 13.0} | [] | [] | [] | []
[23641] | Nb2B1N1 | Nb2B1N1 | {'B': 1.0, 'N': 1.0, 'Nb': 2.0} | 4.4 | 4.4 | 0 | 1 | {'B': 1.0, 'N': 1.0, 'Nb': 2.0} | [] | [] | [] | []
[12997] | B1Nb1 | B1Nb1 | {'B': 1.0, 'Nb': 1.0} | 8.25 | 8.25 | 0 | 1 | {'B': 1.0, 'Nb': 1.0} | ['Nb3B4', 'Nb2B3', 'Nb3B2', 'NbB2', 'NbB'] | ['NbB'] | [MPID(mp-2580)] | [46.18050081799542]
[20888] | Nb5Si2B1 | Nb5Si2B1 | {'B': 1.0, 'Nb': 5.0, 'Si': 2.0} | 6.4 | 6.4 | 0 | 1 | {'B': 1.0, 'Nb': 5.0, 'Si': 2.0} | ['Nb5Si3B', 'Nb5SiB2'] | [] | [] | []
[12999, 14441] | B1Re2 | B1Re2 | {'B': 1.0, 'Re': 2.0} | 4.6 | 3.7 | 0.9 | 2 | {'B': 1.0, 'Re': 2.0} | ['Re3B', 'ReB2'] | [] | [] | []
[16206, 17264] | B1Re3 | B1Re3 | {'B': 1.0, 'Re': 3.0} | 4.8 | 4.75 | 0.05 | 2 | {'B': 1.0, 'Re': 3.0} | ['Re3B', 'ReB2'] | ['Re3B'] | [MPID(mp-15671)] | [99.23564323918896]
[12612, 21629] | W7Re13B1 | W7Re13B1 | {'B': 1.0, 'Re': 13.0, 'W': 7.0} | 7.1 | 7.1 | 0 | 2 | {'B': 1.0, 'Re': 13.0, 'W': 7.0} | [] | [] | [] | []
[17538] | Y1Rh4Si2B1 | Y1Rh4Si2B1 | {'B': 1.0, 'Rh': 4.0, 'Si': 2.0, 'Y': 1.0} | 9 | 9 | 0 | 1 | {'B': 1.0, 'Rh': 4.0, 'Si': 2.0, 'Y': 1.0} | [] | [] | [] | []
[13001, 25938, 26170] | B1Ta1 | B1Ta1 | {'B': 1.0, 'Ta': 1.0} | 4 | 4 | 0 | 3 | {'B': 1.0, 'Ta': 1.0} | ['TaB', 'Ta3B2', 'TaB2', 'Ta3B4'] | ['TaB'] | [MPID(mp-1097)] | [45.03501537912535]
[14439] | B1Ta2 | B1Ta2 | {'B': 1.0, 'Ta': 2.0} | 3.12 | 3.12 | 0 | 1 | {'B': 1.0, 'Ta': 2.0} | ['TaB', 'Ta3B2', 'TaB2', 'Ta3B4'] | [] | [] | []
[12776, 12777, 13010] | B1W2 | B1W2 | {'B': 1.0, 'W': 2.0} | 3.22 | 3.193333333 | 0.018856181 | 3 | {'B': 1.0, 'W': 2.0} | ['B2W', 'BW2', 'BW'] | ['BW2'] | [MPID(mp-1113)] | [73.85531153337861]
[13005, 14430] | B1Zr1 | B1Zr1 | {'B': 1.0, 'Zr': 1.0} | 3.4 | 3.1 | 0.3 | 2 | {'B': 1.0, 'Zr': 1.0} | ['ZrB2'] | [] | [] | []
[22280] | Ce1Ni2B2C1 | Ce1Ni2B2C1 | {'B': 2.0, 'C': 1.0, 'Ce': 1.0, 'Ni': 2.0} | 0.1 | 0.1 | 0 | 1 | {'B': 2.0, 'C': 1.0, 'Ce': 1.0, 'Ni': 2.0} | ['CeNi2B2C'] | ['CeNi2B2C'] | [MPID(mp-10860)] | [67.13308624050798]
[15446] | Y1Ni1Co1B2C1 | Y1Ni1Co1B2C1 | {'B': 2.0, 'C': 1.0, 'Co': 1.0, 'Ni': 1.0, 'Y': 1.0} | 0 | 0 | 0 | 1 | {'B': 2.0, 'C': 1.0, 'Co': 1.0, 'Ni': 1.0, 'Y': 1.0} | [] | [] | [] | []
[15604] | Y1Ni1Cu1B2C1 | Y1Ni1Cu1B2C1 | {'B': 2.0, 'C': 1.0, 'Cu': 1.0, 'Ni': 1.0, 'Y': 1.0} | 10.1 | 10.1 | 0 | 1 | {'B': 2.0, 'C': 1.0, 'Cu': 1.0, 'Ni': 1.0, 'Y': 1.0} | [] | [] | [] | []
[15571] | Y1Cu2B2C1 | Y1Cu2B2C1 | {'B': 2.0, 'C': 1.0, 'Cu': 2.0, 'Y': 1.0} | 10 | 10 | 0 | 1 | {'B': 2.0, 'C': 1.0, 'Cu': 2.0, 'Y': 1.0} | [] | [] | [] | []
[12729, 15528, 15536, 15548, 15553, 15597, 15624, 15679, 15697, 15733, 16530, 17068, 17077, 17116, 21740, 23822] | Dy1Ni2B2C1 | Dy1Ni2B2C1 | {'B': 2.0, 'C': 1.0, 'Dy': 1.0, 'Ni': 2.0} | 6.51 | 5.541875 | 1.443888927 | 16 | {'B': 2.0, 'C': 1.0, 'Dy': 1.0, 'Ni': 2.0} | ['DyNi2B2C'] | ['DyNi2B2C'] | [MPID(mp-6223)] | [65.07346390684725]
[15432, 15435, 15550, 15555, 15613, 15622, 15628, 15648, 15690, 15735, 15919, 16106, 16540, 17080, 17081, 18411, 20244, 20259, 22832, 24549, 24705] | Er1Ni2B2C1 | Er1Ni2B2C1 | {'B': 2.0, 'C': 1.0, 'Er': 1.0, 'Ni': 2.0} | 11 | 10.45190476 | 0.45439252 | 21 | {'B': 2.0, 'C': 1.0, 'Er': 1.0, 'Ni': 2.0} | ['ErNi2B2C', 'ErNiBC'] | ['ErNi2B2C'] | [MPID(mp-6098)] | [64.35860973581151]
[15433, 15518, 15549, 15554, 15620, 15621, 15627, 15705, 15706, 15734, 15759, 16034, 16533, 16542, 16610, 16707, 17058, 17392, 17464, 17521, 23202] | Ho1Ni2B2C1 | Ho1Ni2B2C1 | {'B': 2.0, 'C': 1.0, 'Ho': 1.0, 'Ni': 2.0} | 8.7 | 7.954761905 | 0.693690057 | 21 | {'B': 2.0, 'C': 1.0, 'Ho': 1.0, 'Ni': 2.0} | [] | [] | [] | []
[15419, 20120] | La1Pt2B2C1 | La1Pt2B2C1 | {'B': 2.0, 'C': 1.0, 'La': 1.0, 'Pt': 2.0} | 10.5 | 10.25 | 0.25 | 2 | {'B': 2.0, 'C': 1.0, 'La': 1.0, 'Pt': 2.0} | [] | [] | [] | []
[15430, 15436, 15529, 15593, 15614, 15625, 15642, 15684, 15689, 16105, 16145, 16155, 16215, 16321, 16538, 16589, 17027, 17029, 17069, 17257, 17318, 17502, 17510, 18860, 22018, 22265, 22266, 22267, 22268] | Lu1Ni2B2C1 | Lu1Ni2B2C1 | {'B': 2.0, 'C': 1.0, 'Lu': 1.0, 'Ni': 2.0} | 16.7 | 16.11758621 | 0.539416384 | 29 | {'B': 2.0, 'C': 1.0, 'Lu': 1.0, 'Ni': 2.0} | ['LuNiBC', 'LuNi2B2C'] | ['LuNi2B2C'] | [MPID(mp-6544)] | [63.34823894903922]
[15461] | Y1Ni1Pd1B2C1 | Y1Ni1Pd1B2C1 | {'B': 2.0, 'C': 1.0, 'Ni': 1.0, 'Pd': 1.0, 'Y': 1.0} | 11.8 | 11.8 | 0 | 1 | {'B': 2.0, 'C': 1.0, 'Ni': 1.0, 'Pd': 1.0, 'Y': 1.0} | [] | [] | [] | []
[16428, 16430] | Sc1Ni2B2C1 | Sc1Ni2B2C1 | {'B': 2.0, 'C': 1.0, 'Ni': 2.0, 'Sc': 1.0} | 16.5 | 16.25 | 0.25 | 2 | {'B': 2.0, 'C': 1.0, 'Ni': 2.0, 'Sc': 1.0} | [] | [] | [] | []
[15431, 15440, 15556, 15623, 15629, 15661, 15736, 15846, 16539, 17078, 17079, 20251, 21747] | Tm1Ni2B2C1 | Tm1Ni2B2C1 | {'B': 2.0, 'C': 1.0, 'Ni': 2.0, 'Tm': 1.0} | 11.1 | 10.79153846 | 0.31008302 | 13 | {'B': 2.0, 'C': 1.0, 'Ni': 2.0, 'Tm': 1.0} | ['TmNi2B2C'] | ['TmNi2B2C'] | [MPID(mp-6754)] | [63.94016944835002]
[8240, 15418, 15434, 15437, 15439, 15441, 15454, 15464, 15517, 15552, 15563, 15572, 15592, 15594, 15595, 15598, 15612, 15615, 15626, 15683, 15688, 15726, 16141, 16147, 16214, 16422, 16541, 16588, 16633, 16705, 16706, 17028, 17041, 17047, 17053, 17096, 17105, 17106, 17107, 17181, 17317, 17319, 17509, 18378, 21608, 22013, 22269] | Y1Ni2B2C1 | Y1Ni2B2C1 | {'B': 2.0, 'C': 1.0, 'Ni': 2.0, 'Y': 1.0} | 16.18 | 15.10489362 | 0.961824225 | 47 | {'B': 2.0, 'C': 1.0, 'Ni': 2.0, 'Y': 1.0} | ['YNi2B2C', 'YNiBC'] | ['YNi2B2C'] | [MPID(mp-6576)] | [65.3152437079014]
[15693, 15728] | Y1Pd2B2C1 | Y1Pd2B2C1 | {'B': 2.0, 'C': 1.0, 'Pd': 2.0, 'Y': 1.0} | 22.6 | 22.6 | 0 | 2 | {'B': 2.0, 'C': 1.0, 'Pd': 2.0, 'Y': 1.0} | [] | [] | [] | []
[12001, 15421, 20121] | Pr1Pt2B2C1 | Pr1Pt2B2C1 | {'B': 2.0, 'C': 1.0, 'Pr': 1.0, 'Pt': 2.0} | 6 | 6 | 0 | 3 | {'B': 2.0, 'C': 1.0, 'Pr': 1.0, 'Pt': 2.0} | [] | [] | [] | []
[15422] | Y1Pt2B2C1 | Y1Pt2B2C1 | {'B': 2.0, 'C': 1.0, 'Pt': 2.0, 'Y': 1.0} | 10.5 | 10.5 | 0 | 1 | {'B': 2.0, 'C': 1.0, 'Pt': 2.0, 'Y': 1.0} | [] | [] | [] | []
[18907] | Lu1B2C2 | Lu1B2C2 | {'B': 2.0, 'C': 2.0, 'Lu': 1.0} | 2.4 | 2.4 | 0 | 1 | {'B': 2.0, 'C': 2.0, 'Lu': 1.0} | ['LuB2C', 'Lu4B3C4', 'Lu3BC3'] | [] | [] | []
[18906] | Y1B2C2 | Y1B2C2 | {'B': 2.0, 'C': 2.0, 'Y': 1.0} | 3.6 | 3.6 | 0 | 1 | {'B': 2.0, 'C': 2.0, 'Y': 1.0} | ['Y(BC)2', 'Y2B3C2', 'YB2C'] | ['Y(BC)2'] | [MPID(mp-1078866)] | [102.04828653532844]
[19106] | La5B2C6 | La5B2C6 | {'B': 2.0, 'C': 6.0, 'La': 5.0} | 6.9 | 6.9 | 0 | 1 | {'B': 2.0, 'C': 6.0, 'La': 5.0} | ['La(BC)2', 'LaBC'] | [] | [] | []
[24635] | Ca3Rh8B2 | Ca3Rh8B2 | {'B': 2.0, 'Ca': 3.0, 'Rh': 8.0} | 4 | 4 | 0 | 1 | {'B': 2.0, 'Ca': 3.0, 'Rh': 8.0} | ['Ca3(B3Rh4)2', 'Ca7(B7Rh10)2', 'CaB2Rh3', 'Ca(BRh)2'] | [] | [] | []
[17353] | Ce1Os3B2 | Ce1Os3B2 | {'B': 2.0, 'Ce': 1.0, 'Os': 3.0} | 3.5 | 3.5 | 0 | 1 | {'B': 2.0, 'Ce': 1.0, 'Os': 3.0} | ['Ce(BOs)4', 'Ce(BOs)2'] | [] | [] | []
[17354] | Ce1Ru3B2 | Ce1Ru3B2 | {'B': 2.0, 'Ce': 1.0, 'Ru': 3.0} | 1.1 | 1.1 | 0 | 1 | {'B': 2.0, 'Ce': 1.0, 'Ru': 3.0} | ['CeB2Ru3', 'CeB2Ru', 'Ce(BRu)4'] | ['CeB2Ru3'] | [MPID(mp-5940)] | [79.00144689276614]
[24482] | Ta5Ge1B2 | Ta5Ge1B2 | {'B': 2.0, 'Ge': 1.0, 'Ta': 5.0} | 3.8 | 3.8 | 0 | 1 | {'B': 2.0, 'Ge': 1.0, 'Ta': 5.0} | ['Ta5Ge3B', 'Ta5GeB2'] | ['Ta5GeB2'] | [MPID(mp-1105309)] | [227.1764083124804]
[20288] | Mo2Ir1B2 | Mo2Ir1B2 | {'B': 2.0, 'Ir': 1.0, 'Mo': 2.0} | 3.6 | 3.6 | 0 | 1 | {'B': 2.0, 'Ir': 1.0, 'Mo': 2.0} | [] | [] | [] | []
[20287] | V2Ir1B2 | V2Ir1B2 | {'B': 2.0, 'Ir': 1.0, 'V': 2.0} | 1.12 | 1.12 | 0 | 1 | {'B': 2.0, 'Ir': 1.0, 'V': 2.0} | [] | [] | [] | []
[16744, 25115] | La1Ir3B2 | La1Ir3B2 | {'B': 2.0, 'Ir': 3.0, 'La': 1.0} | 1.65 | 1.65 | 0 | 2 | {'B': 2.0, 'Ir': 3.0, 'La': 1.0} | ['LaB2Ir3', 'La(BIr)4'] | ['LaB2Ir3'] | [MPID(mp-10112)] | [83.42980304678028]
[16742, 17349, 25111] | La1Rh3B2 | La1Rh3B2 | {'B': 2.0, 'La': 1.0, 'Rh': 3.0} | 2.82 | 2.653333333 | 0.23570226 | 3 | {'B': 2.0, 'La': 1.0, 'Rh': 3.0} | ['La2B4Rh5', 'LaBRh3', 'La2(B2Rh3)3'] | [] | [] | []
[15423, 15610, 15692, 16146, 24102] | La3Ni2B2N3 | La3Ni2B2N3 | {'B': 2.0, 'La': 3.0, 'N': 3.0, 'Ni': 2.0} | 14.9 | 12.886 | 1.111568262 | 5 | {'B': 2.0, 'La': 3.0, 'N': 3.0, 'Ni': 2.0} | ['LaNiBN'] | [] | [] | []
[20413] | Li2Pd3B1B1 | Li2Pd3B1B1 | {'B': 2.0, 'Li': 2.0, 'Pd': 3.0} | 8.19 | 8.19 | 0 | 1 | {'B': 2.0, 'Li': 2.0, 'Pd': 3.0} | ['Li2BPd3'] | [] | [] | []
[16737, 18905] | Lu1Os1B2 | Lu1Os1B2 | {'B': 2.0, 'Lu': 1.0, 'Os': 1.0} | 2.66 | 2.66 | 0 | 2 | {'B': 2.0, 'Lu': 1.0, 'Os': 1.0} | ['LuB4Os', 'LuB2Os', 'Lu2B6Os'] | ['LuB2Os'] | [MPID(mp-1189270)] | [193.12020094571346]
[16740, 20872, 25113] | Lu1Os3B2 | Lu1Os3B2 | {'B': 2.0, 'Lu': 1.0, 'Os': 3.0} | 4.69 | 4.643333333 | 0.032998316 | 3 | {'B': 2.0, 'Lu': 1.0, 'Os': 3.0} | ['LuB4Os', 'LuB2Os', 'Lu2B6Os'] | [] | [] | []
[16734, 18902, 20870, 21637, 21639, 21644, 21645, 25507] | Lu1Ru1B2 | Lu1Ru1B2 | {'B': 2.0, 'Lu': 1.0, 'Ru': 1.0} | 10.6 | 10.00625 | 0.498295532 | 8 | {'B': 2.0, 'Lu': 1.0, 'Ru': 1.0} | ['LuB2Ru3', 'LuB4Ru', 'Lu(BRu)4', 'Lu2B6Ru', 'LuB2Ru'] | ['LuB2Ru'] | [MPID(mp-29239)] | [189.83912744714502]
[11338, 11342, 11356, 11398, 11607, 11639, 11800, 11805, 11956, 12524, 12556, 12562, 12660, 12665, 12666, 12667, 12668, 12669, 12674, 12722, 12783, 16126, 16128, 16131, 16132, 16133, 16134, 16135, 16136, 16137, 16138, 16159, 16161, 16189, 16202, 16203, 16208, 16213, 16217, 16219, 16220, 16221, 16222, 16232, 16235, 16236, 16307, 16309, 16310, 16311, 16312, 16313, 16314, 16315, 16323, 16324, 16330, 16331, 16332, 16333, 16335, 16345, 16351, 16353, 16354, 16405, 16406, 16408, 16415, 16416, 16427, 16429, 16472, 16473, 16474, 16484, 16493, 16543, 16556, 16563, 16577, 16583, 16584, 16585, 16591, 16592, 16593, 16608, 16631, 16638, 16639, 16640, 16641, 16650, 16651, 16666, 16671, 16891, 16892, 16950, 16952, 16980, 16988, 16989, 16992, 17004, 17040, 17114, 17115, 17134, 17138, 17140, 17156, 17160, 17161, 17162, 17168, 17182, 17188, 17194, 17201, 17207, 17219, 17221, 17247, 17291, 17292, 17293, 17303, 17308, 17380, 17394, 17437, 17495, 17567, 17568, 18369, 18377, 18419, 18480, 18481, 18482, 18866, 18877, 19956, 19974, 20448, 20530, 21731, 22674, 23530, 24514, 24775] | B2Mg1 | B2Mg1 | {'B': 2.0, 'Mg': 1.0} | 40.5 | 37.58058824 | 4.775664514 | 153 | {'B': 2.0, 'Mg': 1.0} | ['MgB4', 'MgB2', 'MgB7'] | ['MgB2'] | [MPID(mp-763)] | [28.60271013548789]
[24326] | Mg4Ni6B2 | Mg4Ni6B2 | {'B': 2.0, 'Mg': 4.0, 'Ni': 6.0} | 4 | 4 | 0 | 1 | {'B': 2.0, 'Mg': 4.0, 'Ni': 6.0} | ['MgNi3B2', 'Mg3(Ni10B3)2'] | [] | [] | []
[24609] | Mo5P1B2 | Mo5P1B2 | {'B': 2.0, 'Mo': 5.0, 'P': 1.0} | 8.7 | 8.7 | 0 | 1 | {'B': 2.0, 'Mo': 5.0, 'P': 1.0} | [] | [] | [] | []
[22568] | Mo5Si1B2 | Mo5Si1B2 | {'B': 2.0, 'Mo': 5.0, 'Si': 1.0} | 5.8 | 5.8 | 0 | 1 | {'B': 2.0, 'Mo': 5.0, 'Si': 1.0} | [] | [] | [] | []
[11815, 12633, 16113, 20094, 20468, 20471, 20472, 20473, 26058] | B2Nb1 | B2Nb1 | {'B': 2.0, 'Nb': 1.0} | 9.5 | 4.231111111 | 3.124044545 | 9 | {'B': 2.0, 'Nb': 1.0} | ['Nb3B4', 'Nb2B3', 'Nb3B2', 'NbB2', 'NbB'] | ['NbB2'] | [MPID(mp-450)] | [28.040111705987048]
[25804] | Nb1Rh2B2 | Nb1Rh2B2 | {'B': 2.0, 'Nb': 1.0, 'Rh': 2.0} | 7.6 | 7.6 | 0 | 1 | {'B': 2.0, 'Nb': 1.0, 'Rh': 2.0} | [] | [] | [] | []
[20271, 20272, 20282, 21928] | B2Os1 | B2Os1 | {'B': 2.0, 'Os': 1.0} | 2.17 | 2.14 | 0.03082207 | 4 | {'B': 2.0, 'Os': 1.0} | ['BOs', 'B3Os2', 'B2Os'] | ['B2Os'] | [MPID(mp-2850)] | [55.15271742749599]
[16735, 18903] | Sc1Os1B2 | Sc1Os1B2 | {'B': 2.0, 'Os': 1.0, 'Sc': 1.0} | 1.34 | 1.34 | 0 | 2 | {'B': 2.0, 'Os': 1.0, 'Sc': 1.0} | ['ScB2Os'] | ['ScB2Os'] | [MPID(mp-1189073)] | [180.91939913964944]
[16736, 18904] | Y1Os1B2 | Y1Os1B2 | {'B': 2.0, 'Os': 1.0, 'Y': 1.0} | 2.22 | 2.22 | 0 | 2 | {'B': 2.0, 'Os': 1.0, 'Y': 1.0} | ['YB4Os', 'Y2B6Os', 'YB2Os'] | ['YB2Os'] | [MPID(mp-1106229)] | [201.59237804135833]
[18915] | Y1Os3B2 | Y1Os3B2 | {'B': 2.0, 'Os': 3.0, 'Y': 1.0} | 6 | 6 | 0 | 1 | {'B': 2.0, 'Os': 3.0, 'Y': 1.0} | ['YB4Os', 'Y2B6Os', 'YB2Os'] | [] | [] | []
[16207] | B2Re1 | B2Re1 | {'B': 2.0, 'Re': 1.0} | 6.3 | 6.3 | 0 | 1 | {'B': 2.0, 'Re': 1.0} | ['Re3B', 'ReB2'] | ['ReB2'] | [MPID(mp-1773)] | [54.6813809811642]
[25644, 25803] | Ta1Rh2B2 | Ta1Rh2B2 | {'B': 2.0, 'Rh': 2.0, 'Ta': 1.0} | 6 | 5.9 | 0.1 | 2 | {'B': 2.0, 'Rh': 2.0, 'Ta': 1.0} | [] | [] | [] | []
[20281, 25482] | B2Ru1 | B2Ru1 | {'B': 2.0, 'Ru': 1.0} | 1.6 | 1.55 | 0.05 | 2 | {'B': 2.0, 'Ru': 1.0} | ['B3Ru2', 'B2Ru'] | ['B2Ru'] | [MPID(mp-1077)] | [53.876750875671036]
[16733, 18900, 18914, 20871, 21638, 25508] | Y1Ru1B2 | Y1Ru1B2 | {'B': 2.0, 'Ru': 1.0, 'Y': 1.0} | 7.8 | 7.75 | 0.076376262 | 6 | {'B': 2.0, 'Ru': 1.0, 'Y': 1.0} | ['Y2B6Ru', 'YB2Ru3', 'YB4Ru', 'Y(BRu)4', 'YB2Ru'] | ['YB2Ru'] | [MPID(mp-1188195)] | [200.7808421553609]
[22295, 22697] | W5Si1B2 | W5Si1B2 | {'B': 2.0, 'Si': 1.0, 'W': 5.0} | 5.8 | 5.8 | 0 | 2 | {'B': 2.0, 'Si': 1.0, 'W': 5.0} | [] | [] | [] | []
[16125] | B2Ta1 | B2Ta1 | {'B': 2.0, 'Ta': 1.0} | 9.5 | 9.5 | 0 | 1 | {'B': 2.0, 'Ta': 1.0} | ['TaB', 'Ta3B2', 'TaB2', 'Ta3B4'] | ['TaB2'] | [MPID(mp-1108)] | [27.406671714876058]
[16352] | B2Zr1 | B2Zr1 | {'B': 2.0, 'Zr': 1.0} | 5.5 | 5.5 | 0 | 1 | {'B': 2.0, 'Zr': 1.0} | ['ZrB2'] | ['ZrB2'] | [MPID(mp-1472)] | [30.86676492435399]
[12496] | La9Br5B3C6 | La9Br5B3C6 | {'B': 3.0, 'Br': 5.0, 'C': 6.0, 'La': 9.0} | 6 | 6 | 0 | 1 | {'B': 3.0, 'Br': 5.0, 'C': 6.0, 'La': 9.0} | ['La9B3C6Br5'] | ['La9B3C6Br5'] | [MPID(mp-624186)] | [1034.3943599878169]
[12989] | B3Mo6S8Sn1 | B3Mo6S8Sn1 | {'B': 3.0, 'Mo': 6.0, 'S': 8.0, 'Sn': 1.0} | 15 | 15 | 0 | 1 | {'B': 3.0, 'Mo': 6.0, 'S': 8.0, 'Sn': 1.0} | [] | [] | [] | []
[20658] | B3Nb1 | B3Nb1 | {'B': 3.0, 'Nb': 1.0} | 9.96 | 9.96 | 0 | 1 | {'B': 3.0, 'Nb': 1.0} | ['Nb3B4', 'Nb2B3', 'Nb3B2', 'NbB2', 'NbB'] | [] | [] | []
[12394] | Ti55Nb30Si12B3 | Ti55Nb30Si12B3 | {'B': 3.0, 'Nb': 30.0, 'Si': 12.0, 'Ti': 55.0} | 5 | 5 | 0 | 1 | {'B': 3.0, 'Nb': 30.0, 'Si': 12.0, 'Ti': 55.0} | [] | [] | [] | []
[12395] | Ti45Nb40Si12B3 | Ti45Nb40Si12B3 | {'B': 3.0, 'Nb': 40.0, 'Si': 12.0, 'Ti': 45.0} | 5.4 | 5.4 | 0 | 1 | {'B': 3.0, 'Nb': 40.0, 'Si': 12.0, 'Ti': 45.0} | [] | [] | [] | []
[17263, 20286] | B3Re7 | B3Re7 | {'B': 3.0, 'Re': 7.0} | 3.3 | 3.19 | 0.11 | 2 | {'B': 3.0, 'Re': 7.0} | ['Re3B', 'ReB2'] | [] | [] | []
[12998, 20285, 21023, 21024, 25198] | B3Ru7 | B3Ru7 | {'B': 3.0, 'Ru': 7.0} | 3.38 | 3.072 | 0.320898738 | 5 | {'B': 3.0, 'Ru': 7.0} | ['B3Ru2', 'B2Ru'] | [] | [] | []
[16804, 21689] | Dy1Ir2Rh2B4 | Dy1Ir2Rh2B4 | {'B': 4.0, 'Dy': 1.0, 'Ir': 2.0, 'Rh': 2.0} | 4.64 | 4.585 | 0.055 | 2 | {'B': 4.0, 'Dy': 1.0, 'Ir': 2.0, 'Rh': 2.0} | [] | [] | [] | []
[16806, 21696] | Er1Ir2Rh2B4 | Er1Ir2Rh2B4 | {'B': 4.0, 'Er': 1.0, 'Ir': 2.0, 'Rh': 2.0} | 7.37 | 7.065 | 0.305 | 2 | {'B': 4.0, 'Er': 1.0, 'Ir': 2.0, 'Rh': 2.0} | [] | [] | [] | []
[16716, 21722] | Er1Ir4B4 | Er1Ir4B4 | {'B': 4.0, 'Er': 1.0, 'Ir': 4.0} | 2.34 | 2.22 | 0.12 | 2 | {'B': 4.0, 'Er': 1.0, 'Ir': 4.0} | ['Er(BIr)4', 'ErB2Ir3'] | ['Er(BIr)4'] | [MPID(mp-1189046)] | [214.39397358975253]
[16711, 16730, 16956, 19280, 20544, 21662, 21671, 21682, 21702, 21707] | Er1Rh4B4 | Er1Rh4B4 | {'B': 4.0, 'Er': 1.0, 'Rh': 4.0} | 8.76 | 8.142 | 1.307920487 | 10 | {'B': 4.0, 'Er': 1.0, 'Rh': 4.0} | ['ErBRh3', 'ErB4Rh', 'Er2(B2Rh3)3', 'Er2B6Rh'] | [] | [] | []
[16805, 21699] | Ho1Ir2Rh2B4 | Ho1Ir2Rh2B4 | {'B': 4.0, 'Ho': 1.0, 'Ir': 2.0, 'Rh': 2.0} | 6.41 | 6.38 | 0.03 | 2 | {'B': 4.0, 'Ho': 1.0, 'Ir': 2.0, 'Rh': 2.0} | [] | [] | [] | []
[16715] | Ho1Ir4B4 | Ho1Ir4B4 | {'B': 4.0, 'Ho': 1.0, 'Ir': 4.0} | 2 | 2 | 0 | 1 | {'B': 4.0, 'Ho': 1.0, 'Ir': 4.0} | ['HoB2Ir3'] | [] | [] | []
[16985] | Ho1Rh3Ru1B4 | Ho1Rh3Ru1B4 | {'B': 4.0, 'Ho': 1.0, 'Rh': 3.0, 'Ru': 1.0} | 6.35 | 6.35 | 0 | 1 | {'B': 4.0, 'Ho': 1.0, 'Rh': 3.0, 'Ru': 1.0} | [] | [] | [] | []
[16729] | Ho1Rh4B4 | Ho1Rh4B4 | {'B': 4.0, 'Ho': 1.0, 'Rh': 4.0} | 1.4 | 1.4 | 0 | 1 | {'B': 4.0, 'Ho': 1.0, 'Rh': 4.0} | ['Ho2B6Rh', 'HoBRh3', 'Ho2(B2Rh3)3', 'HoB4Rh'] | [] | [] | []
[16808] | Lu1Ir2Rh2B4 | Lu1Ir2Rh2B4 | {'B': 4.0, 'Ir': 2.0, 'Lu': 1.0, 'Rh': 2.0} | 3.08 | 3.08 | 0 | 1 | {'B': 4.0, 'Ir': 2.0, 'Lu': 1.0, 'Rh': 2.0} | [] | [] | [] | []
[16807] | Tm1Ir2Rh2B4 | Tm1Ir2Rh2B4 | {'B': 4.0, 'Ir': 2.0, 'Rh': 2.0, 'Tm': 1.0} | 4.38 | 4.38 | 0 | 1 | {'B': 4.0, 'Ir': 2.0, 'Rh': 2.0, 'Tm': 1.0} | [] | [] | [] | []
[16809] | Y1Ir2Rh2B4 | Y1Ir2Rh2B4 | {'B': 4.0, 'Ir': 2.0, 'Rh': 2.0, 'Y': 1.0} | 8.92 | 8.92 | 0 | 1 | {'B': 4.0, 'Ir': 2.0, 'Rh': 2.0, 'Y': 1.0} | [] | [] | [] | []
[16717, 21723] | Tm1Ir4B4 | Tm1Ir4B4 | {'B': 4.0, 'Ir': 4.0, 'Tm': 1.0} | 1.75 | 1.675 | 0.075 | 2 | {'B': 4.0, 'Ir': 4.0, 'Tm': 1.0} | ['Tm(BIr)4', 'TmB2Ir3'] | ['Tm(BIr)4'] | [MPID(mp-1178924)] | [213.92148756788916]
[16713, 16732, 16957, 19277, 20591, 20866, 20869, 20881] | Lu1Rh4B4 | Lu1Rh4B4 | {'B': 4.0, 'Lu': 1.0, 'Rh': 4.0} | 11.76 | 10.093625 | 1.973590506 | 8 | {'B': 4.0, 'Lu': 1.0, 'Rh': 4.0} | ['LuBRh3', 'Lu2B6Rh', 'LuB4Rh'] | [] | [] | []
[16720] | Lu1Ru4B4 | Lu1Ru4B4 | {'B': 4.0, 'Lu': 1.0, 'Ru': 4.0} | 2 | 2 | 0 | 1 | {'B': 4.0, 'Lu': 1.0, 'Ru': 4.0} | ['LuB2Ru3', 'LuB4Ru', 'Lu(BRu)4', 'Lu2B6Ru', 'LuB2Ru'] | ['Lu(BRu)4'] | [MPID(mp-568184)] | [410.1007218043412]
[12492] | Nb80Si16B4 | Nb80Si16B4 | {'B': 4.0, 'Nb': 80.0, 'Si': 16.0} | 4.7 | 4.7 | 0 | 1 | {'B': 4.0, 'Nb': 80.0, 'Si': 16.0} | ['Nb5Si3B', 'Nb5SiB2'] | [] | [] | []
[16709, 19274, 20542] | Nd1Rh4B4 | Nd1Rh4B4 | {'B': 4.0, 'Nd': 1.0, 'Rh': 4.0} | 5.36 | 5.323333333 | 0.026246693 | 3 | {'B': 4.0, 'Nd': 1.0, 'Rh': 4.0} | ['NdB2Rh3', 'NdBRh3'] | [] | [] | []
[18916] | Y1Os1B4 | Y1Os1B4 | {'B': 4.0, 'Os': 1.0, 'Y': 1.0} | 1.4 | 1.4 | 0 | 1 | {'B': 4.0, 'Os': 1.0, 'Y': 1.0} | ['YB4Os', 'Y2B6Os', 'YB2Os'] | ['YB4Os'] | [MPID(mp-980205)] | [245.42823322546917]
[16710, 19227, 19276, 20543] | Sm1Rh4B4 | Sm1Rh4B4 | {'B': 4.0, 'Rh': 4.0, 'Sm': 1.0} | 2.72 | 2.6475 | 0.082272413 | 4 | {'B': 4.0, 'Rh': 4.0, 'Sm': 1.0} | ['Sm(BRh)4', 'SmB2Rh3', 'SmBRh3'] | ['Sm(BRh)4'] | [MPID(mp-978569)] | [212.32934046852026]
[16712, 16731, 19225, 19279, 20590, 21674] | Tm1Rh4B4 | Tm1Rh4B4 | {'B': 4.0, 'Rh': 4.0, 'Tm': 1.0} | 9.86 | 9.04 | 1.629846619 | 6 | {'B': 4.0, 'Rh': 4.0, 'Tm': 1.0} | ['TmBRh3', 'TmB4Rh', 'Tm2B6Rh'] | [] | [] | []
[16708, 19278, 20541, 20868] | Y1Rh4B4 | Y1Rh4B4 | {'B': 4.0, 'Rh': 4.0, 'Y': 1.0} | 11.34 | 10.95775 | 0.362539912 | 4 | {'B': 4.0, 'Rh': 4.0, 'Y': 1.0} | ['YB2Rh3', 'YBRh3', 'YB4Rh', 'Y2(B2Rh3)3'] | [] | [] | []
[18913] | Y1Ru1B4 | Y1Ru1B4 | {'B': 4.0, 'Ru': 1.0, 'Y': 1.0} | 1.38 | 1.38 | 0 | 1 | {'B': 4.0, 'Ru': 1.0, 'Y': 1.0} | ['Y2B6Ru', 'YB2Ru3', 'YB4Ru', 'Y(BRu)4', 'YB2Ru'] | ['YB4Ru'] | [MPID(mp-1190832)] | [245.51978725430607]
[16718, 20865] | Sc1Ru4B4 | Sc1Ru4B4 | {'B': 4.0, 'Ru': 4.0, 'Sc': 1.0} | 7.34 | 7.27 | 0.07 | 2 | {'B': 4.0, 'Ru': 4.0, 'Sc': 1.0} | ['Sc2B4Ru5'] | [] | [] | []
[16719, 18912] | Y1Ru4B4 | Y1Ru4B4 | {'B': 4.0, 'Ru': 4.0, 'Y': 1.0} | 1.4 | 1.4 | 0 | 2 | {'B': 4.0, 'Ru': 4.0, 'Y': 1.0} | ['Y2B6Ru', 'YB2Ru3', 'YB4Ru', 'Y(BRu)4', 'YB2Ru'] | ['Y(BRu)4'] | [MPID(mp-10138)] | [423.33865476502444]
[14899, 20283] | B6La1 | B6La1 | {'B': 6.0, 'La': 1.0} | 5.7 | 3.075 | 2.625 | 2 | {'B': 6.0, 'La': 1.0} | ['LaB6', 'LaB4'] | ['LaB6'] | [MPID(mp-2680)] | [71.60823078341546]
[24135] | La3Ru8B6 | La3Ru8B6 | {'B': 6.0, 'La': 3.0, 'Ru': 8.0} | 3.15 | 3.15 | 0 | 1 | {'B': 6.0, 'La': 3.0, 'Ru': 8.0} | ['La(BRu)4', 'La3(B3Ru4)2'] | ['La3(B3Ru4)2'] | [MPID(mp-4676)] | [238.81674887801756]
[13000] | B6Nd1 | B6Nd1 | {'B': 6.0, 'Nd': 1.0} | 3 | 3 | 0 | 1 | {'B': 6.0, 'Nd': 1.0} | ['NdB6', 'NdB4', 'Nd2B5'] | ['NdB6'] | [MPID(mp-1929)] | [70.4236579028902]
[19226] | Nd1Rh6B6 | Nd1Rh6B6 | {'B': 6.0, 'Nd': 1.0, 'Rh': 6.0} | 5.4 | 5.4 | 0 | 1 | {'B': 6.0, 'Nd': 1.0, 'Rh': 6.0} | ['NdB2Rh3', 'NdBRh3'] | [] | [] | []
[24636] | Y3Os8B6 | Y3Os8B6 | {'B': 6.0, 'Os': 8.0, 'Y': 3.0} | 5.8 | 5.8 | 0 | 1 | {'B': 6.0, 'Os': 8.0, 'Y': 3.0} | ['YB4Os', 'Y2B6Os', 'YB2Os'] | [] | [] | []
[24634] | Sr3Rh8B6 | Sr3Rh8B6 | {'B': 6.0, 'Rh': 8.0, 'Sr': 3.0} | 3.4 | 3.4 | 0 | 1 | {'B': 6.0, 'Rh': 8.0, 'Sr': 3.0} | ['Sr3(B3Rh4)2', 'Sr2B4Rh5', 'Sr(BRh)2', 'Sr5(B5Rh7)2'] | ['Sr3(B3Rh4)2'] | [MPID(mp-568771)] | [238.14090713559688]
[11528, 13008, 17569, 20817, 24354, 24355, 25967, 25968, 25969, 25970] | B6Y1 | B6Y1 | {'B': 6.0, 'Y': 1.0} | 7.55 | 6.66 | 0.740202675 | 10 | {'B': 6.0, 'Y': 1.0} | ['YB12', 'YB2', 'YB4'] | [] | [] | []
[19386] | B6Y6 | B6Y6 | {'B': 6.0, 'Y': 6.0} | 7.5 | 7.5 | 0 | 1 | {'B': 6.0, 'Y': 6.0} | ['YB12', 'YB2', 'YB4'] | [] | [] | []
[12351] | Mo64Re16P10B10 | Mo64Re16P10B10 | {'B': 10.0, 'Mo': 64.0, 'P': 10.0, 'Re': 16.0} | 8.71 | 8.71 | 0 | 1 | {'B': 10.0, 'Mo': 64.0, 'P': 10.0, 'Re': 16.0} | [] | [] | [] | []
[12350] | Mo80P10B10 | Mo80P10B10 | {'B': 10.0, 'Mo': 80.0, 'P': 10.0} | 9 | 9 | 0 | 1 | {'B': 10.0, 'Mo': 80.0, 'P': 10.0} | [] | [] | [] | []
[12978, 20813, 20815, 20816] | B12Lu1 | B12Lu1 | {'B': 12.0, 'Lu': 1.0} | 0.48 | 0.435 | 0.029580399 | 4 | {'B': 12.0, 'Lu': 1.0} | ['LuB12', 'LuB2', 'LuB4'] | ['LuB12'] | [MPID(mp-1104289)] | [103.0720196706638]
[13002] | B12Sc1 | B12Sc1 | {'B': 12.0, 'Sc': 1.0} | 0.39 | 0.39 | 0 | 1 | {'B': 12.0, 'Sc': 1.0} | ['ScB12', 'ScB2'] | ['ScB12'] | [MPID(mp-8772)] | [101.47501045118705]
[13009, 14906] | B12Y1 | B12Y1 | {'B': 12.0, 'Y': 1.0} | 4.7 | 4.7 | 0 | 2 | {'B': 12.0, 'Y': 1.0} | ['YB12', 'YB2', 'YB4'] | ['YB12'] | [MPID(mp-7817)] | [105.1105924777626]
[11399, 11717, 11718, 12503, 12693, 12773, 13006, 14905, 17537, 20827, 24612] | B12Zr1 | B12Zr1 | {'B': 12.0, 'Zr': 1.0} | 6.2 | 5.990909091 | 0.100494644 | 11 | {'B': 12.0, 'Zr': 1.0} | ['ZrB2'] | [] | [] | []
[12093, 20963, 21861, 21862] | Mg10Ir19B16 | Mg10Ir19B16 | {'B': 16.0, 'Ir': 19.0, 'Mg': 10.0} | 4.45 | 4.0875 | 0.33980693 | 4 | {'B': 16.0, 'Ir': 19.0, 'Mg': 10.0} | ['MgBIr', 'Mg10B16Ir19'] | ['Mg10B16Ir19'] | [MPID(mp-568548)] | [593.1881841877766]
[20179, 21872, 21873, 21874] | Mg12Ir19B16 | Mg12Ir19B16 | {'B': 16.0, 'Ir': 19.0, 'Mg': 12.0} | 5.7 | 4.65 | 1.306713435 | 4 | {'B': 16.0, 'Ir': 19.0, 'Mg': 12.0} | ['MgBIr', 'Mg10B16Ir19'] | [] | [] | []
[21016] | B105 | B105 | {'B': 105.0} | 1.5 | 1.5 | 0 | 1 | {'B': 105.0} | ['B'] | ['B'] | [MPID(mp-160)] | [86.74916330018324]
[12528, 12529, 13016, 13017, 13018, 13019, 13020, 25314] | Ba1 | Ba1 | {'Ba': 1.0} | 5.1 | 4.04375 | 1.472972653 | 8 | {'Ba': 1.0} | ['Ba'] | ['Ba'] | [MPID(mp-122)] | [129.9981809751681]
[3738, 3739, 3740, 5215, 6401] | BaKBi1O3 | BaKBi1O3 | {'Ba': 1.0, 'Bi': 1.0, 'K': 1.0, 'O': 3.0} | 32 | 29.2 | 3.278414251 | 5 | {'Ba': 1.0, 'Bi': 1.0, 'K': 1.0, 'O': 3.0} | ['KBa2Bi2O7', 'KBa4Bi3O', 'KBa3(BiO3)4'] | [] | [] | []
[6361] | Ba1K1Bi1O4 | Ba1K1Bi1O4 | {'Ba': 1.0, 'Bi': 1.0, 'K': 1.0, 'O': 4.0} | 23 | 23 | 0 | 1 | {'Ba': 1.0, 'Bi': 1.0, 'K': 1.0, 'O': 4.0} | ['KBa2Bi2O7', 'KBa4Bi3O', 'KBa3(BiO3)4'] | [] | [] | []
[23020, 23028, 23808, 25899] | Ba1Ti2Bi2O1 | Ba1Ti2Bi2O1 | {'Ba': 1.0, 'Bi': 2.0, 'O': 1.0, 'Ti': 2.0} | 4.6 | 4.6 | 0 | 4 | {'Ba': 1.0, 'Bi': 2.0, 'O': 1.0, 'Ti': 2.0} | [] | [] | [] | []
[11549, 13015, 19036, 21137, 25903, 26032] | Ba1Bi3 | Ba1Bi3 | {'Ba': 1.0, 'Bi': 3.0} | 6 | 5.825833333 | 0.123031726 | 6 | {'Ba': 1.0, 'Bi': 3.0} | ['Ba2Bi3', 'Ba11Bi10', 'Ba5Bi3', 'Ba4Bi3', 'BaBi3'] | ['BaBi3'] | [MPID(mp-23201)] | [136.7844342595162]
[4574, 4575] | Tl1Ba1Sr1Ca1Cu2O7 | Tl1Ba1Sr1Ca1Cu2O7 | {'Ba': 1.0, 'Ca': 1.0, 'Cu': 2.0, 'O': 7.0, 'Sr': 1.0, 'Tl': 1.0} | 80 | 48 | 32 | 2 | {'Ba': 1.0, 'Ca': 1.0, 'Cu': 2.0, 'O': 7.0, 'Sr': 1.0, 'Tl': 1.0} | [] | [] | [] | []
[2875] | Ca1Ba1Dy1Cu3O7-Z | Ca1Ba1Dy1Cu3O7 | {'Ba': 1.0, 'Ca': 1.0, 'Cu': 3.0, 'Dy': 1.0, 'O': 7.0} | 65 | 65 | 0 | 1 | {'Ba': 1.0, 'Ca': 1.0, 'Cu': 3.0, 'Dy': 1.0, 'O': 7.0} | [] | [] | [] | []
[2877] | Ca1Ba1Er1Cu3O7-Z | Ca1Ba1Er1Cu3O7 | {'Ba': 1.0, 'Ca': 1.0, 'Cu': 3.0, 'Er': 1.0, 'O': 7.0} | 66 | 66 | 0 | 1 | {'Ba': 1.0, 'Ca': 1.0, 'Cu': 3.0, 'Er': 1.0, 'O': 7.0} | [] | [] | [] | []
[2862] | Ca1Ba1Eu1Cu3O7-Z | Ca1Ba1Eu1Cu3O7 | {'Ba': 1.0, 'Ca': 1.0, 'Cu': 3.0, 'Eu': 1.0, 'O': 7.0} | 53 | 53 | 0 | 1 | {'Ba': 1.0, 'Ca': 1.0, 'Cu': 3.0, 'Eu': 1.0, 'O': 7.0} | [] | [] | [] | []
[2863] | Ca1Ba1Gd1Cu3O7-Z | Ca1Ba1Gd1Cu3O7 | {'Ba': 1.0, 'Ca': 1.0, 'Cu': 3.0, 'Gd': 1.0, 'O': 7.0} | 49 | 49 | 0 | 1 | {'Ba': 1.0, 'Ca': 1.0, 'Cu': 3.0, 'Gd': 1.0, 'O': 7.0} | [] | [] | [] | []
[2876] | Ca1Ba1Ho1Cu3O7-Z | Ca1Ba1Ho1Cu3O7 | {'Ba': 1.0, 'Ca': 1.0, 'Cu': 3.0, 'Ho': 1.0, 'O': 7.0} | 57 | 57 | 0 | 1 | {'Ba': 1.0, 'Ca': 1.0, 'Cu': 3.0, 'Ho': 1.0, 'O': 7.0} | [] | [] | [] | []
[2771, 2869, 3254, 5529, 5548, 5553, 5801, 6064, 6276] | Ca1La1Ba1Cu3O7 | Ca1La1Ba1Cu3O7 | {'Ba': 1.0, 'Ca': 1.0, 'Cu': 3.0, 'La': 1.0, 'O': 7.0} | 80 | 67.88888889 | 8.491099189 | 9 | {'Ba': 1.0, 'Ca': 1.0, 'Cu': 3.0, 'La': 1.0, 'O': 7.0} | [] | [] | [] | []
[2874, 3259, 4524, 6066, 6478] | Ca1Ba1Nd1Cu3O7-Z | Ca1Ba1Nd1Cu3O7 | {'Ba': 1.0, 'Ca': 1.0, 'Cu': 3.0, 'Nd': 1.0, 'O': 7.0} | 59 | 44.2 | 8.975522269 | 5 | {'Ba': 1.0, 'Ca': 1.0, 'Cu': 3.0, 'Nd': 1.0, 'O': 7.0} | [] | [] | [] | []
[2868, 3253] | Ca1Ba1Sm1Cu3O7-Z | Ca1Ba1Sm1Cu3O7 | {'Ba': 1.0, 'Ca': 1.0, 'Cu': 3.0, 'O': 7.0, 'Sm': 1.0} | 39 | 39 | 0 | 2 | {'Ba': 1.0, 'Ca': 1.0, 'Cu': 3.0, 'O': 7.0, 'Sm': 1.0} | [] | [] | [] | []
[2878] | Ca1Ba1Tm1Cu3O7-Z | Ca1Ba1Tm1Cu3O7 | {'Ba': 1.0, 'Ca': 1.0, 'Cu': 3.0, 'O': 7.0, 'Tm': 1.0} | 67 | 67 | 0 | 1 | {'Ba': 1.0, 'Ca': 1.0, 'Cu': 3.0, 'O': 7.0, 'Tm': 1.0} | [] | [] | [] | []
[4359, 4576] | Tl1Ba1Sr1Ca2Cu3O9 | Tl1Ba1Sr1Ca2Cu3O9 | {'Ba': 1.0, 'Ca': 2.0, 'Cu': 3.0, 'O': 9.0, 'Sr': 1.0, 'Tl': 1.0} | 105 | 101 | 4 | 2 | {'Ba': 1.0, 'Ca': 2.0, 'Cu': 3.0, 'O': 9.0, 'Sr': 1.0, 'Tl': 1.0} | [] | [] | [] | []
[4139] | Sr2BaCu1F2O2 | Sr2BaCu1F2O2 | {'Ba': 1.0, 'Cu': 1.0, 'F': 2.0, 'O': 2.0, 'Sr': 2.0} | 46 | 46 | 0 | 1 | {'Ba': 1.0, 'Cu': 1.0, 'F': 2.0, 'O': 2.0, 'Sr': 2.0} | [] | [] | [] | []
[7] | Ba1La1Cu1O4-Y | Ba1La1Cu1O4 | {'Ba': 1.0, 'Cu': 1.0, 'La': 1.0, 'O': 4.0} | 11 | 11 | 0 | 1 | {'Ba': 1.0, 'Cu': 1.0, 'La': 1.0, 'O': 4.0} | [] | [] | [] | []
[2090, 2091] | Tl1Ba1Sr1Cu1O5 | Tl1Ba1Sr1Cu1O5 | {'Ba': 1.0, 'Cu': 1.0, 'O': 5.0, 'Sr': 1.0, 'Tl': 1.0} | 56.5 | 49 | 7.5 | 2 | {'Ba': 1.0, 'Cu': 1.0, 'O': 5.0, 'Sr': 1.0, 'Tl': 1.0} | [] | [] | [] | []
[10983, 11100] | Hg2Ba1Sr1Y1Cu2O8-z | Hg2Ba1Sr1Y1Cu2O8 | {'Ba': 1.0, 'Cu': 2.0, 'Hg': 2.0, 'O': 8.0, 'Sr': 1.0, 'Y': 1.0} | 32 | 32 | 0 | 2 | {'Ba': 1.0, 'Cu': 2.0, 'Hg': 2.0, 'O': 8.0, 'Sr': 1.0, 'Y': 1.0} | [] | [] | [] | []
[10189] | Dy1Ba1Sr1Cu3O7-z | Dy1Ba1Sr1Cu3O7 | {'Ba': 1.0, 'Cu': 3.0, 'Dy': 1.0, 'O': 7.0, 'Sr': 1.0} | 82 | 82 | 0 | 1 | {'Ba': 1.0, 'Cu': 3.0, 'Dy': 1.0, 'O': 7.0, 'Sr': 1.0} | [] | [] | [] | []
[4208, 4209] | Gd1Ba1Sr1Cu3O7 | Gd1Ba1Sr1Cu3O7 | {'Ba': 1.0, 'Cu': 3.0, 'Gd': 1.0, 'O': 7.0, 'Sr': 1.0} | 85 | 83.5 | 1.5 | 2 | {'Ba': 1.0, 'Cu': 3.0, 'Gd': 1.0, 'O': 7.0, 'Sr': 1.0} | [] | [] | [] | []
[7162, 10961, 20378] | Y1Ba1Sr1Cu3O7+z | Y1Ba1Sr1Cu3O7 | {'Ba': 1.0, 'Cu': 3.0, 'O': 7.0, 'Sr': 1.0, 'Y': 1.0} | 82.7 | 81.56666667 | 0.801387685 | 3 | {'Ba': 1.0, 'Cu': 3.0, 'O': 7.0, 'Sr': 1.0, 'Y': 1.0} | [] | [] | [] | []
[25196, 25385, 26037] | Ba1Fe2S3 | Ba1Fe2S3 | {'Ba': 1.0, 'Fe': 2.0, 'S': 3.0} | 24 | 17.4 | 5.233227175 | 3 | {'Ba': 1.0, 'Fe': 2.0, 'S': 3.0} | [] | [] | [] | []
[22592] | Ba1Fe2Se3 | Ba1Fe2Se3 | {'Ba': 1.0, 'Fe': 2.0, 'Se': 3.0} | 11 | 11 | 0 | 1 | {'Ba': 1.0, 'Fe': 2.0, 'Se': 3.0} | [] | [] | [] | []
[21239] | Ba1Ga1Ge1 | Ba1Ga1Ge1 | {'Ba': 1.0, 'Ga': 1.0, 'Ge': 1.0} | 2.4 | 2.4 | 0 | 1 | {'Ba': 1.0, 'Ga': 1.0, 'Ge': 1.0} | ['BaGaGe'] | ['BaGaGe'] | [MPID(mp-1102026)] | [336.72615630455806]
[17026, 21237] | Ba1Ga1Si1 | Ba1Ga1Si1 | {'Ba': 1.0, 'Ga': 1.0, 'Si': 1.0} | 4.2 | 4.05 | 0.15 | 2 | {'Ba': 1.0, 'Ga': 1.0, 'Si': 1.0} | ['BaGaSi'] | ['BaGaSi'] | [MPID(mp-1227940)] | [80.59733822473088]
[22980] | Ba1Ni2Ge1P1 | Ba1Ni2Ge1P1 | {'Ba': 1.0, 'Ge': 1.0, 'Ni': 2.0, 'P': 1.0} | 0.68 | 0.68 | 0 | 1 | {'Ba': 1.0, 'Ge': 1.0, 'Ni': 2.0, 'P': 1.0} | [] | [] | [] | []
[20159] | Ba1Ge2 | Ba1Ge2 | {'Ba': 1.0, 'Ge': 2.0} | 4.93 | 4.93 | 0 | 1 | {'Ba': 1.0, 'Ge': 2.0} | ['Ba2Ge', 'Ba3Ge5', 'Ba3Ge4', 'BaGe', 'BaGe2'] | ['BaGe2'] | [MPID(mp-2139)] | [741.2725268258605]
[24387] | Ba1Ge3 | Ba1Ge3 | {'Ba': 1.0, 'Ge': 3.0} | 4 | 4 | 0 | 1 | {'Ba': 1.0, 'Ge': 3.0} | ['Ba2Ge', 'Ba3Ge5', 'Ba3Ge4', 'BaGe', 'BaGe2'] | [] | [] | []
[20238, 20263, 20621, 24861, 24931, 25036] | Ba1Pt4Ge12 | Ba1Pt4Ge12 | {'Ba': 1.0, 'Ge': 12.0, 'Pt': 4.0} | 5.35 | 5.093333333 | 0.169082491 | 6 | {'Ba': 1.0, 'Ge': 12.0, 'Pt': 4.0} | ['Ba(Ge3Pt)4', 'BaGePt', 'BaGe3Pt'] | ['Ba(Ge3Pt)4'] | [MPID(mp-642304)] | [331.85415545195787]
[25944] | Ba1Re1H9 | Ba1Re1H9 | {'Ba': 1.0, 'H': 9.0, 'Re': 1.0} | 7 | 7 | 0 | 1 | {'Ba': 1.0, 'H': 9.0, 'Re': 1.0} | ['BaReH9'] | ['BaReH9'] | [MPID(mp-28911)] | [229.13336978879272]
[13014] | Ba1Hg1 | Ba1Hg1 | {'Ba': 1.0, 'Hg': 1.0} | 2.32 | 2.32 | 0 | 1 | {'Ba': 1.0, 'Hg': 1.0} | ['BaHg3', 'BaHg', 'BaHg2', 'Ba2Hg', 'BaHg6'] | ['BaHg'] | [MPID(mp-2197)] | [72.96965604704162]
[20898, 21100, 22074] | Ba1Ir2P2 | Ba1Ir2P2 | {'Ba': 1.0, 'Ir': 2.0, 'P': 2.0} | 2.1 | 2.1 | 0 | 3 | {'Ba': 1.0, 'Ir': 2.0, 'P': 2.0} | ['BaPIr', 'Ba(PIr)2'] | ['Ba(PIr)2'] | [MPID(mp-11169)] | [100.79303467679553]
[25343] | Ba1Nb1S3 | Ba1Nb1S3 | {'Ba': 1.0, 'Nb': 1.0, 'S': 3.0} | 1.89 | 1.89 | 0 | 1 | {'Ba': 1.0, 'Nb': 1.0, 'S': 3.0} | ['Ba8Nb7S24'] | [] | [] | []
[25610, 25611] | Ba1Nb2S5 | Ba1Nb2S5 | {'Ba': 1.0, 'Nb': 2.0, 'S': 5.0} | 1.09 | 1.02 | 0.07 | 2 | {'Ba': 1.0, 'Nb': 2.0, 'S': 5.0} | ['Ba8Nb7S24'] | [] | [] | []
[16566] | Ba1Nb2Se5 | Ba1Nb2Se5 | {'Ba': 1.0, 'Nb': 2.0, 'Se': 5.0} | 2.5 | 2.5 | 0 | 1 | {'Ba': 1.0, 'Nb': 2.0, 'Se': 5.0} | [] | [] | [] | []
[20476, 21040, 21396, 22985, 25170] | Ba1Ni2P2 | Ba1Ni2P2 | {'Ba': 1.0, 'Ni': 2.0, 'P': 2.0} | 3 | 2.718 | 0.230599219 | 5 | {'Ba': 1.0, 'Ni': 2.0, 'P': 2.0} | ['BaNi9P5', 'Ba(NiP)2', 'Ba(NiP2)2'] | ['Ba(NiP)2'] | [MPID(mp-9473)] | [92.33349374508401]
[22761, 23023, 23394, 23556, 23648, 23718, 23807] | Ba1Ti2Sb2O1 | Ba1Ti2Sb2O1 | {'Ba': 1.0, 'O': 1.0, 'Sb': 2.0, 'Ti': 2.0} | 1.48 | 1.202857143 | 0.141896772 | 7 | {'Ba': 1.0, 'O': 1.0, 'Sb': 2.0, 'Ti': 2.0} | ['BaTi2Sb2O'] | ['BaTi2Sb2O'] | [MPID(mp-1070806)] | [140.65105900950408]
[20897, 21101, 22073] | Ba1Rh2P2 | Ba1Rh2P2 | {'Ba': 1.0, 'P': 2.0, 'Rh': 2.0} | 1 | 1 | 0 | 3 | {'Ba': 1.0, 'P': 2.0, 'Rh': 2.0} | ['Ba(PRh)2'] | ['Ba(PRh)2'] | [MPID(mp-8583)] | [99.78765050583665]
[25596] | Ba1Pt1Sb1 | Ba1Pt1Sb1 | {'Ba': 1.0, 'Pt': 1.0, 'Sb': 1.0} | 1.64 | 1.64 | 0 | 1 | {'Ba': 1.0, 'Pt': 1.0, 'Sb': 1.0} | ['BaSbPt'] | ['BaSbPt'] | [MPID(mp-8606)] | [90.10939304663252]
[21229, 23677] | Ba1Pt1Si3 | Ba1Pt1Si3 | {'Ba': 1.0, 'Pt': 1.0, 'Si': 3.0} | 2 | 1.875 | 0.125 | 2 | {'Ba': 1.0, 'Pt': 1.0, 'Si': 3.0} | ['BaSi12Pt5', 'BaSiPt'] | [] | [] | []
[23980] | Ba1Pt2Sb2 | Ba1Pt2Sb2 | {'Ba': 1.0, 'Pt': 2.0, 'Sb': 2.0} | 1.835 | 1.835 | 0 | 1 | {'Ba': 1.0, 'Pt': 2.0, 'Sb': 2.0} | ['BaSbPt'] | [] | [] | []
[13022] | Ba1Rh2 | Ba1Rh2 | {'Ba': 1.0, 'Rh': 2.0} | 6 | 6 | 0 | 1 | {'Ba': 1.0, 'Rh': 2.0} | ['BaRh2'] | ['BaRh2'] | [MPID(mp-568430)] | [123.95427966261029]
[15538, 15539, 15749, 15750, 16165, 16166] | Ba1Ta2S5 | Ba1Ta2S5 | {'Ba': 1.0, 'S': 5.0, 'Ta': 2.0} | 3.14 | 3.01 | 0.13 | 6 | {'Ba': 1.0, 'S': 5.0, 'Ta': 2.0} | ['Ba3(TaS4)2', 'BaTaS3'] | [] | [] | []
[15516] | Ba1Si2 | Ba1Si2 | {'Ba': 1.0, 'Si': 2.0} | 5.3 | 5.3 | 0 | 1 | {'Ba': 1.0, 'Si': 2.0} | ['BaSi2', 'BaSi', 'Ba2Si', 'Ba3Si4'] | ['BaSi2'] | [MPID(mp-1477)] | [713.4763881255375]
[9648] | Sm1Ba-1Cu3O6.94 | Sm1Ba | {'Ba': 1.0, 'Sm': 1.0} | 86.3 | 86.3 | 0 | 1 | {'Ba': 1.0, 'Sm': 1.0} | [] | [] | [] | []
[16685] | Ba1Sn3 | Ba1Sn3 | {'Ba': 1.0, 'Sn': 3.0} | 4.3 | 4.3 | 0 | 1 | {'Ba': 1.0, 'Sn': 3.0} | ['Ba2Sn', 'BaSn', 'Ba3Sn5', 'BaSn2', 'BaSn3'] | ['BaSn3'] | [MPID(mp-7759)] | [264.17659145044325]
[23749] | Ba2Bi2Sb1 | Ba2Bi2Sb1 | {'Ba': 2.0, 'Bi': 2.0, 'Sb': 1.0} | 3.92 | 3.92 | 0 | 1 | {'Ba': 2.0, 'Bi': 2.0, 'Sb': 1.0} | [] | [] | [] | []
[23471, 23753] | Ba2Bi3 | Ba2Bi3 | {'Ba': 2.0, 'Bi': 3.0} | 4.48 | 4.44 | 0.04 | 2 | {'Ba': 2.0, 'Bi': 3.0} | ['Ba2Bi3', 'Ba11Bi10', 'Ba5Bi3', 'Ba4Bi3', 'BaBi3'] | ['Ba2Bi3'] | [MPID(mp-569529)] | [198.61976216691716]
[3400, 3401] | Hg1Ba2Sr2Cu2C1O9+z | Hg1Ba2Sr2Cu2C1O9 | {'Ba': 2.0, 'C': 1.0, 'Cu': 2.0, 'Hg': 1.0, 'O': 9.0, 'Sr': 2.0} | 66 | 62 | 4 | 2 | {'Ba': 2.0, 'C': 1.0, 'Cu': 2.0, 'Hg': 1.0, 'O': 9.0, 'Sr': 2.0} | [] | [] | [] | []
[4225, 20051] | Tl1Ba2Sr2Cu2C1O10 | Tl1Ba2Sr2Cu2C1O10 | {'Ba': 2.0, 'C': 1.0, 'Cu': 2.0, 'O': 10.0, 'Sr': 2.0, 'Tl': 1.0} | 68.2 | 64.6 | 3.6 | 2 | {'Ba': 2.0, 'C': 1.0, 'Cu': 2.0, 'O': 10.0, 'Sr': 2.0, 'Tl': 1.0} | [] | [] | [] | []
[5864] | Hg1Ba2Ca1Cu2FO6+z | Hg1Ba2Ca1Cu2FO6 | {'Ba': 2.0, 'Ca': 1.0, 'Cu': 2.0, 'F': 1.0, 'Hg': 1.0, 'O': 6.0} | 128 | 128 | 0 | 1 | {'Ba': 2.0, 'Ca': 1.0, 'Cu': 2.0, 'F': 1.0, 'Hg': 1.0, 'O': 6.0} | [] | [] | [] | []
[21180] | Ba2Ca1Cu2F2O4 | Ba2Ca1Cu2F2O4 | {'Ba': 2.0, 'Ca': 1.0, 'Cu': 2.0, 'F': 2.0, 'O': 4.0} | 82 | 82 | 0 | 1 | {'Ba': 2.0, 'Ca': 1.0, 'Cu': 2.0, 'F': 2.0, 'O': 4.0} | [] | [] | [] | []
[3367, 3368, 3407, 3441, 3790, 3907, 4100, 4101, 4110, 4111, 5418, 5860, 6795, 7767, 7786, 7787, 8797, 9023, 9024, 9025, 10784] | Hg1Ba2Ca1Cu2O6+z | Hg1Ba2Ca1Cu2O6 | {'Ba': 2.0, 'Ca': 1.0, 'Cu': 2.0, 'Hg': 1.0, 'O': 6.0} | 134 | 120.8619048 | 8.780957546 | 21 | {'Ba': 2.0, 'Ca': 1.0, 'Cu': 2.0, 'Hg': 1.0, 'O': 6.0} | [] | [] | [] | []
[8337, 8363] | Hg1Tl1Ba2Ca1Cu2O8 | Hg1Tl1Ba2Ca1Cu2O8 | {'Ba': 2.0, 'Ca': 1.0, 'Cu': 2.0, 'Hg': 1.0, 'O': 8.0, 'Tl': 1.0} | 53 | 44 | 9 | 2 | {'Ba': 2.0, 'Ca': 1.0, 'Cu': 2.0, 'Hg': 1.0, 'O': 8.0, 'Tl': 1.0} | [] | [] | [] | []
[1447, 1657, 9021, 9022] | Tl1Ba2Ca1Cu2O7 | Tl1Ba2Ca1Cu2O7 | {'Ba': 2.0, 'Ca': 1.0, 'Cu': 2.0, 'O': 7.0, 'Tl': 1.0} | 93 | 86.65 | 5.887911344 | 4 | {'Ba': 2.0, 'Ca': 1.0, 'Cu': 2.0, 'O': 7.0, 'Tl': 1.0} | [] | [] | [] | []
[3102] | Tl2Ba2Ca1Cu2O7 | Tl2Ba2Ca1Cu2O7 | {'Ba': 2.0, 'Ca': 1.0, 'Cu': 2.0, 'O': 7.0, 'Tl': 2.0} | 108 | 108 | 0 | 1 | {'Ba': 2.0, 'Ca': 1.0, 'Cu': 2.0, 'O': 7.0, 'Tl': 2.0} | [] | [] | [] | []
[2301, 2302, 4568] | Tl1Ba2Ca1Cu2O8 | Tl1Ba2Ca1Cu2O8 | {'Ba': 2.0, 'Ca': 1.0, 'Cu': 2.0, 'O': 8.0, 'Tl': 1.0} | 107.995 | 105.9816667 | 1.423787984 | 3 | {'Ba': 2.0, 'Ca': 1.0, 'Cu': 2.0, 'O': 8.0, 'Tl': 1.0} | [] | [] | [] | []
[1074, 1114, 1167, 1733, 2099, 2399, 2400, 2401, 2402, 2745, 3459, 3475, 3837, 3838, 4567, 5572, 5624, 7130, 8161, 8673, 10472, 10674] | Tl2Ba2Ca1Cu2O8 | Tl2Ba2Ca1Cu2O8 | {'Ba': 2.0, 'Ca': 1.0, 'Cu': 2.0, 'O': 8.0, 'Tl': 2.0} | 114.1 | 104.2454545 | 7.973406211 | 22 | {'Ba': 2.0, 'Ca': 1.0, 'Cu': 2.0, 'O': 8.0, 'Tl': 2.0} | [] | [] | [] | []
[3999] | Hg1Ba2CaSrCu3O8+z | Hg1Ba2CaSrCu3O8 | {'Ba': 2.0, 'Ca': 1.0, 'Cu': 3.0, 'Hg': 1.0, 'O': 8.0, 'Sr': 1.0} | 132 | 132 | 0 | 1 | {'Ba': 2.0, 'Ca': 1.0, 'Cu': 3.0, 'Hg': 1.0, 'O': 8.0, 'Sr': 1.0} | [] | [] | [] | []
[5865] | Hg1Ba2Ca2Cu3FO8+z | Hg1Ba2Ca2Cu3FO8 | {'Ba': 2.0, 'Ca': 2.0, 'Cu': 3.0, 'F': 1.0, 'Hg': 1.0, 'O': 8.0} | 135 | 135 | 0 | 1 | {'Ba': 2.0, 'Ca': 2.0, 'Cu': 3.0, 'F': 1.0, 'Hg': 1.0, 'O': 8.0} | [] | [] | [] | []
[10121] | Ba2Ca2Cu3F1O7.0+z | Ba2Ca2Cu3F1O7.0 | {'Ba': 2.0, 'Ca': 2.0, 'Cu': 3.0, 'F': 1.0, 'O': 7.0} | 116 | 116 | 0 | 1 | {'Ba': 2.0, 'Ca': 2.0, 'Cu': 3.0, 'F': 1.0, 'O': 7.0} | [] | [] | [] | []
[11143, 20034] | Ba2Ca2Cu3F2O6 | Ba2Ca2Cu3F2O6 | {'Ba': 2.0, 'Ca': 2.0, 'Cu': 3.0, 'F': 2.0, 'O': 6.0} | 90 | 83 | 7 | 2 | {'Ba': 2.0, 'Ca': 2.0, 'Cu': 3.0, 'F': 2.0, 'O': 6.0} | [] | [] | [] | []
[3151, 3363, 3364, 3379, 3408, 3442, 3792, 3908, 4032, 4033, 4503, 4578, 4708, 4892, 5211, 5212, 5419, 5740, 5861, 6230, 6231, 6232, 6384, 6385, 6793, 6796, 7679, 7768, 7939, 8108, 8280, 8725, 8798, 9611, 10182, 10411, 23021] | Hg1Ba2Ca2Cu3O8+Z | Hg1Ba2Ca2Cu3O8 | {'Ba': 2.0, 'Ca': 2.0, 'Cu': 3.0, 'Hg': 1.0, 'O': 8.0} | 135.7 | 128.3621622 | 8.588438217 | 37 | {'Ba': 2.0, 'Ca': 2.0, 'Cu': 3.0, 'Hg': 1.0, 'O': 8.0} | [] | [] | [] | []
[8338] | Hg1Tl1Ba2Ca2Cu3O10 | Hg1Tl1Ba2Ca2Cu3O10 | {'Ba': 2.0, 'Ca': 2.0, 'Cu': 3.0, 'Hg': 1.0, 'O': 10.0, 'Tl': 1.0} | 76 | 76 | 0 | 1 | {'Ba': 2.0, 'Ca': 2.0, 'Cu': 3.0, 'Hg': 1.0, 'O': 10.0, 'Tl': 1.0} | [] | [] | [] | []
[4037] | Tl2HgBa2Ca2Cu3O10-Z | Tl2HgBa2Ca2Cu3O10 | {'Ba': 2.0, 'Ca': 2.0, 'Cu': 3.0, 'Hg': 1.0, 'O': 10.0, 'Tl': 2.0} | 118.5 | 118.5 | 0 | 1 | {'Ba': 2.0, 'Ca': 2.0, 'Cu': 3.0, 'Hg': 1.0, 'O': 10.0, 'Tl': 2.0} | [] | [] | [] | []
[3375] | Ba2Ca2Cu3O8+z | Ba2Ca2Cu3O8 | {'Ba': 2.0, 'Ca': 2.0, 'Cu': 3.0, 'O': 8.0} | 75 | 75 | 0 | 1 | {'Ba': 2.0, 'Ca': 2.0, 'Cu': 3.0, 'O': 8.0} | [] | [] | [] | []
[4496] | Tl1Ba2Ca2Cu3O8+z | Tl1Ba2Ca2Cu3O8 | {'Ba': 2.0, 'Ca': 2.0, 'Cu': 3.0, 'O': 8.0, 'Tl': 1.0} | 123 | 123 | 0 | 1 | {'Ba': 2.0, 'Ca': 2.0, 'Cu': 3.0, 'O': 8.0, 'Tl': 1.0} | [] | [] | [] | []
[6497] | Ca2Ba2Cu3O9-Z | Ca2Ba2Cu3O9 | {'Ba': 2.0, 'Ca': 2.0, 'Cu': 3.0, 'O': 9.0} | 107 | 107 | 0 | 1 | {'Ba': 2.0, 'Ca': 2.0, 'Cu': 3.0, 'O': 9.0} | [] | [] | [] | []
[4577] | Tl1Ba2Sr1Ca2Cu3O9 | Tl1Ba2Sr1Ca2Cu3O9 | {'Ba': 2.0, 'Ca': 2.0, 'Cu': 3.0, 'O': 9.0, 'Sr': 1.0, 'Tl': 1.0} | 92 | 92 | 0 | 1 | {'Ba': 2.0, 'Ca': 2.0, 'Cu': 3.0, 'O': 9.0, 'Sr': 1.0, 'Tl': 1.0} | [] | [] | [] | []
[4358, 4569, 4570, 4571, 5870, 6733, 10155, 20029, 20303] | Tl1Ba2Ca2Cu3O9 | Tl1Ba2Ca2Cu3O9 | {'Ba': 2.0, 'Ca': 2.0, 'Cu': 3.0, 'O': 9.0, 'Tl': 1.0} | 131 | 115.22 | 7.928043054 | 9 | {'Ba': 2.0, 'Ca': 2.0, 'Cu': 3.0, 'O': 9.0, 'Tl': 1.0} | [] | [] | [] | []
[1063, 1064, 1079, 1085, 1110, 1620, 1672, 1734, 1772, 2306, 2307, 2337, 2338, 2746, 3077, 3225, 3460, 3476, 3805, 4572, 4573, 6792, 9106, 9107] | Tl2Ba2Ca2Cu3O10+Z | Tl2Ba2Ca2Cu3O10 | {'Ba': 2.0, 'Ca': 2.0, 'Cu': 3.0, 'O': 10.0, 'Tl': 2.0} | 129 | 117.3729167 | 6.247882627 | 24 | {'Ba': 2.0, 'Ca': 2.0, 'Cu': 3.0, 'O': 10.0, 'Tl': 2.0} | [] | [] | [] | []
[6374, 6375, 6376, 6377, 6378, 6379, 6380] | Cu4Ba2Ca2O8+Z | Cu4Ba2Ca2O8 | {'Ba': 2.0, 'Ca': 2.0, 'Cu': 4.0, 'O': 8.0} | 118 | 96.14285714 | 19.0520233 | 7 | {'Ba': 2.0, 'Ca': 2.0, 'Cu': 4.0, 'O': 8.0} | [] | [] | [] | []
[20020] | Ba2Ca2Cu4O10-z | Ba2Ca2Cu4O10 | {'Ba': 2.0, 'Ca': 2.0, 'Cu': 4.0, 'O': 10.0} | 106 | 106 | 0 | 1 | {'Ba': 2.0, 'Ca': 2.0, 'Cu': 4.0, 'O': 10.0} | [] | [] | [] | []
[21171] | Ba2Ca3Cu4F1O9.0 | Ba2Ca3Cu4F1O9.0 | {'Ba': 2.0, 'Ca': 3.0, 'Cu': 4.0, 'F': 1.0, 'O': 9.0} | 103 | 103 | 0 | 1 | {'Ba': 2.0, 'Ca': 3.0, 'Cu': 4.0, 'F': 1.0, 'O': 9.0} | [] | [] | [] | []
[11144, 20033, 21159, 21176] | Ba2Ca3Cu4F2O8 | Ba2Ca3Cu4F2O8 | {'Ba': 2.0, 'Ca': 3.0, 'Cu': 4.0, 'F': 2.0, 'O': 8.0} | 70 | 59 | 6.363961031 | 4 | {'Ba': 2.0, 'Ca': 3.0, 'Cu': 4.0, 'F': 2.0, 'O': 8.0} | [] | [] | [] | []
[5213] | Hg1Ba2Ca3Cu4O1 | Hg1Ba2Ca3Cu4O1 | {'Ba': 2.0, 'Ca': 3.0, 'Cu': 4.0, 'Hg': 1.0, 'O': 1.0} | 115 | 115 | 0 | 1 | {'Ba': 2.0, 'Ca': 3.0, 'Cu': 4.0, 'Hg': 1.0, 'O': 1.0} | [] | [] | [] | []
[5214] | Hg1Ba2Ca3Cu4O2 | Hg1Ba2Ca3Cu4O2 | {'Ba': 2.0, 'Ca': 3.0, 'Cu': 4.0, 'Hg': 1.0, 'O': 2.0} | 115 | 115 | 0 | 1 | {'Ba': 2.0, 'Ca': 3.0, 'Cu': 4.0, 'Hg': 1.0, 'O': 2.0} | [] | [] | [] | []
[3791, 4281, 4579, 5568, 8804, 8805] | Hg1Ba2Ca3Cu4O10+z | Hg1Ba2Ca3Cu4O10 | {'Ba': 2.0, 'Ca': 3.0, 'Cu': 4.0, 'Hg': 1.0, 'O': 10.0} | 127 | 124.1666667 | 3.715582802 | 6 | {'Ba': 2.0, 'Ca': 3.0, 'Cu': 4.0, 'Hg': 1.0, 'O': 10.0} | [] | [] | [] | []
[8339] | Hg1Tl1Ba2Ca3Cu4O12 | Hg1Tl1Ba2Ca3Cu4O12 | {'Ba': 2.0, 'Ca': 3.0, 'Cu': 4.0, 'Hg': 1.0, 'O': 12.0, 'Tl': 1.0} | 110 | 110 | 0 | 1 | {'Ba': 2.0, 'Ca': 3.0, 'Cu': 4.0, 'Hg': 1.0, 'O': 12.0, 'Tl': 1.0} | [] | [] | [] | []
[3607, 19933] | Tl1Ba2Ca3Cu4O11 | Tl1Ba2Ca3Cu4O11 | {'Ba': 2.0, 'Ca': 3.0, 'Cu': 4.0, 'O': 11.0, 'Tl': 1.0} | 122.1 | 118.05 | 4.05 | 2 | {'Ba': 2.0, 'Ca': 3.0, 'Cu': 4.0, 'O': 11.0, 'Tl': 1.0} | [] | [] | [] | []
[2747, 3297] | Tl2Ba2Ca3Cu4O12 | Tl2Ba2Ca3Cu4O12 | {'Ba': 2.0, 'Ca': 3.0, 'Cu': 4.0, 'O': 12.0, 'Tl': 2.0} | 120 | 114.5 | 5.5 | 2 | {'Ba': 2.0, 'Ca': 3.0, 'Cu': 4.0, 'O': 12.0, 'Tl': 2.0} | [] | [] | [] | []
[3440] | Ba2Ca3Cu5O | Ba2Ca3Cu5O | {'Ba': 2.0, 'Ca': 3.0, 'Cu': 5.0, 'O': 1.0} | 106 | 106 | 0 | 1 | {'Ba': 2.0, 'Ca': 3.0, 'Cu': 5.0, 'O': 1.0} | [] | [] | [] | []
[3376] | Ba2Ca3Cu5O10+z | Ba2Ca3Cu5O10 | {'Ba': 2.0, 'Ca': 3.0, 'Cu': 5.0, 'O': 10.0} | 80 | 80 | 0 | 1 | {'Ba': 2.0, 'Ca': 3.0, 'Cu': 5.0, 'O': 10.0} | [] | [] | [] | []
[8552] | Ba2Ca3Cu5O11-y | Ba2Ca3Cu5O11 | {'Ba': 2.0, 'Ca': 3.0, 'Cu': 5.0, 'O': 11.0} | 115.9 | 115.9 | 0 | 1 | {'Ba': 2.0, 'Ca': 3.0, 'Cu': 5.0, 'O': 11.0} | [] | [] | [] | []
[3482, 3957, 8941, 20021, 20028] | Cu5Ba2Ca3O12-z | Cu5Ba2Ca3O12 | {'Ba': 2.0, 'Ca': 3.0, 'Cu': 5.0, 'O': 12.0} | 117.5 | 116.72 | 0.646219777 | 5 | {'Ba': 2.0, 'Ca': 3.0, 'Cu': 5.0, 'O': 12.0} | [] | [] | [] | []
[10130] | Ba2Ca4Cu5F1O10+z | Ba2Ca4Cu5F1O10 | {'Ba': 2.0, 'Ca': 4.0, 'Cu': 5.0, 'F': 1.0, 'O': 10.0} | 90 | 90 | 0 | 1 | {'Ba': 2.0, 'Ca': 4.0, 'Cu': 5.0, 'F': 1.0, 'O': 10.0} | [] | [] | [] | []
[4551, 4552] | Hg1Ba2Ca4Cu5O12+z | Hg1Ba2Ca4Cu5O12 | {'Ba': 2.0, 'Ca': 4.0, 'Cu': 5.0, 'Hg': 1.0, 'O': 12.0} | 110 | 105 | 5 | 2 | {'Ba': 2.0, 'Ca': 4.0, 'Cu': 5.0, 'Hg': 1.0, 'O': 12.0} | [] | [] | [] | []
[8340] | Hg1Tl1Ba2Ca4Cu5O14 | Hg1Tl1Ba2Ca4Cu5O14 | {'Ba': 2.0, 'Ca': 4.0, 'Cu': 5.0, 'Hg': 1.0, 'O': 14.0, 'Tl': 1.0} | 90 | 90 | 0 | 1 | {'Ba': 2.0, 'Ca': 4.0, 'Cu': 5.0, 'Hg': 1.0, 'O': 14.0, 'Tl': 1.0} | [] | [] | [] | []
[2748] | Tl2Ba2Ca4Cu5O14 | Tl2Ba2Ca4Cu5O14 | {'Ba': 2.0, 'Ca': 4.0, 'Cu': 5.0, 'O': 14.0, 'Tl': 2.0} | 124 | 124 | 0 | 1 | {'Ba': 2.0, 'Ca': 4.0, 'Cu': 5.0, 'O': 14.0, 'Tl': 2.0} | [] | [] | [] | []
[3377] | Ba2Ca4Cu6O12+z | Ba2Ca4Cu6O12 | {'Ba': 2.0, 'Ca': 4.0, 'Cu': 6.0, 'O': 12.0} | 95 | 95 | 0 | 1 | {'Ba': 2.0, 'Ca': 4.0, 'Cu': 6.0, 'O': 12.0} | [] | [] | [] | []
[20022] | Ba2Ca4Cu6O14-z | Ba2Ca4Cu6O14 | {'Ba': 2.0, 'Ca': 4.0, 'Cu': 6.0, 'O': 14.0} | 102 | 102 | 0 | 1 | {'Ba': 2.0, 'Ca': 4.0, 'Cu': 6.0, 'O': 14.0} | [] | [] | [] | []
[4553, 4554] | Hg1Ba2Ca5Cu6O14+z | Hg1Ba2Ca5Cu6O14 | {'Ba': 2.0, 'Ca': 5.0, 'Cu': 6.0, 'Hg': 1.0, 'O': 14.0} | 107 | 103.5 | 3.5 | 2 | {'Ba': 2.0, 'Ca': 5.0, 'Cu': 6.0, 'Hg': 1.0, 'O': 14.0} | [] | [] | [] | []
[2749] | Tl2Ba2Ca5Cu6O16 | Tl2Ba2Ca5Cu6O16 | {'Ba': 2.0, 'Ca': 5.0, 'Cu': 6.0, 'O': 16.0, 'Tl': 2.0} | 120 | 120 | 0 | 1 | {'Ba': 2.0, 'Ca': 5.0, 'Cu': 6.0, 'O': 16.0, 'Tl': 2.0} | [] | [] | [] | []
[3378] | Ba2Ca5Cu7O14+z | Ba2Ca5Cu7O14 | {'Ba': 2.0, 'Ca': 5.0, 'Cu': 7.0, 'O': 14.0} | 120 | 120 | 0 | 1 | {'Ba': 2.0, 'Ca': 5.0, 'Cu': 7.0, 'O': 14.0} | [] | [] | [] | []
[20023] | Ba2Ca5Cu7O16-z | Ba2Ca5Cu7O16 | {'Ba': 2.0, 'Ca': 5.0, 'Cu': 7.0, 'O': 16.0} | 78 | 78 | 0 | 1 | {'Ba': 2.0, 'Ca': 5.0, 'Cu': 7.0, 'O': 16.0} | [] | [] | [] | []
[92] | Y1Ba2Cu3Cl1O6 | Y1Ba2Cu3Cl1O6 | {'Ba': 2.0, 'Cl': 1.0, 'Cu': 3.0, 'O': 6.0, 'Y': 1.0} | 72 | 72 | 0 | 1 | {'Ba': 2.0, 'Cl': 1.0, 'Cu': 3.0, 'O': 6.0, 'Y': 1.0} | [] | [] | [] | []
[5862, 5863, 9361, 9362, 9363, 9364, 9365, 9366] | Hg1Ba2Cu1FO4+z | Hg1Ba2Cu1FO4 | {'Ba': 2.0, 'Cu': 1.0, 'F': 1.0, 'Hg': 1.0, 'O': 4.0} | 97 | 92.5 | 6.422616289 | 8 | {'Ba': 2.0, 'Cu': 1.0, 'F': 1.0, 'Hg': 1.0, 'O': 4.0} | [] | [] | [] | []
[3150, 3402, 3403, 3406, 3439, 3462, 3906, 4053, 4054, 4125, 4280, 4482, 4506, 4507, 4509, 4510, 5096, 5417, 5858, 5859, 6794, 7117, 7118, 7566, 7653, 7766, 8343, 8344, 8680, 8727, 8796, 8942, 9465, 9678, 9679, 9680, 9681, 9682, 9826, 9827, 9828, 9829, 9830, 9831, 9987, 10181, 12153, 12154, 12155, 12156, 12157, 12158, 12159, 12160, 12161, 12162, 12163, 12164] | Hg1Ba2Cu1O4+Z | Hg1Ba2Cu1O4 | {'Ba': 2.0, 'Cu': 1.0, 'Hg': 1.0, 'O': 4.0} | 98 | 84.67413793 | 16.73544206 | 58 | {'Ba': 2.0, 'Cu': 1.0, 'Hg': 1.0, 'O': 4.0} | [] | [] | [] | []
[21951, 21952] | Ba2Cu1O4 | Ba2Cu1O4 | {'Ba': 2.0, 'Cu': 1.0, 'O': 4.0} | 53.5 | 48 | 5.5 | 2 | {'Ba': 2.0, 'Cu': 1.0, 'O': 4.0} | ['Ba(CuO)2', 'Ba2(CuO2)3', 'Ba2CuO3', 'Ba2Cu2O5', 'BaCuO2'] | [] | [] | []
[2089, 2290] | Tl1Ba2Cu1O5 | Tl1Ba2Cu1O5 | {'Ba': 2.0, 'Cu': 1.0, 'O': 5.0, 'Tl': 1.0} | 95 | 55 | 40 | 2 | {'Ba': 2.0, 'Cu': 1.0, 'O': 5.0, 'Tl': 1.0} | [] | [] | [] | []
[1116, 1493, 2262, 2475, 2476, 2477, 2478, 2479, 2480, 2481, 2482, 2501, 2744, 3244, 3581, 3582, 3847, 4362, 4363, 4565, 4566, 5571, 5622, 5623, 6365, 6366, 6423, 6787, 6789, 6790, 6791, 7311, 7312, 7902, 8553, 8554, 8803, 8909, 8910, 8927, 8928, 8929, 8930, 8931, 9753, 9986, 10409, 10410, 12184, 12185, 12186, 12187, 12188, 12189, 21634, 21635, 21636, 21981, 24198, 24199, 24200, 24201] | Tl2Ba2Cu1O6 | Tl2Ba2Cu1O6 | {'Ba': 2.0, 'Cu': 1.0, 'O': 6.0, 'Tl': 2.0} | 117 | 56.50322581 | 28.70956887 | 62 | {'Ba': 2.0, 'Cu': 1.0, 'O': 6.0, 'Tl': 2.0} | [] | [] | [] | []
[4248, 5108] | Y1Ba2Cu1O8 | Y1Ba2Cu1O8 | {'Ba': 2.0, 'Cu': 1.0, 'O': 8.0, 'Y': 1.0} | 84.5 | 82.25 | 2.25 | 2 | {'Ba': 2.0, 'Cu': 1.0, 'O': 8.0, 'Y': 1.0} | ['Ba4Y(CuO3)3', 'Ba2Y(CuO2)4'] | [] | [] | []
[4985, 10982, 11099] | Hg2Ba2Y1Cu2O8-z | Hg2Ba2Y1Cu2O8 | {'Ba': 2.0, 'Cu': 2.0, 'Hg': 2.0, 'O': 8.0, 'Y': 1.0} | 21 | 7 | 9.899494937 | 3 | {'Ba': 2.0, 'Cu': 2.0, 'Hg': 2.0, 'O': 8.0, 'Y': 1.0} | [] | [] | [] | []
[4361] | Tl2Ba2Cu2O6-z | Tl2Ba2Cu2O6 | {'Ba': 2.0, 'Cu': 2.0, 'O': 6.0, 'Tl': 2.0} | 80 | 80 | 0 | 1 | {'Ba': 2.0, 'Cu': 2.0, 'O': 6.0, 'Tl': 2.0} | [] | [] | [] | []
[7954] | Dy1Ba2Cu3O6 | Dy1Ba2Cu3O6 | {'Ba': 2.0, 'Cu': 3.0, 'Dy': 1.0, 'O': 6.0} | 90 | 90 | 0 | 1 | {'Ba': 2.0, 'Cu': 3.0, 'Dy': 1.0, 'O': 6.0} | ['Ba2Dy(CuO2)4', 'Ba4Dy(CuO3)3'] | [] | [] | []
[323, 333, 1268, 1616, 1680, 1681, 2918, 3303, 5640, 6607, 7955, 8074, 8153, 8432, 8943] | Dy1Ba2Cu3O7-Z | Dy1Ba2Cu3O7 | {'Ba': 2.0, 'Cu': 3.0, 'Dy': 1.0, 'O': 7.0} | 95.1 | 87.70333333 | 11.06126073 | 15 | {'Ba': 2.0, 'Cu': 3.0, 'Dy': 1.0, 'O': 7.0} | ['Ba2Dy(CuO2)4', 'Ba4Dy(CuO3)3'] | [] | [] | []
[145, 267, 325, 482, 676, 1184, 1515, 1516, 1607, 1683, 1684, 1769, 1770, 3088, 3881, 4046, 5081, 7952, 8145, 8416] | Er1Ba2Cu3O7-Z | Er1Ba2Cu3O7 | {'Ba': 2.0, 'Cu': 3.0, 'Er': 1.0, 'O': 7.0} | 93.6 | 89.245 | 8.778352636 | 20 | {'Ba': 2.0, 'Cu': 3.0, 'Er': 1.0, 'O': 7.0} | ['Ba2Er(CuO2)4'] | [] | [] | []
[341] | Eu1Ba2Cu3S1O6 | Eu1Ba2Cu3S1O6 | {'Ba': 2.0, 'Cu': 3.0, 'Eu': 1.0, 'O': 6.0, 'S': 1.0} | 85 | 85 | 0 | 1 | {'Ba': 2.0, 'Cu': 3.0, 'Eu': 1.0, 'O': 6.0, 'S': 1.0} | [] | [] | [] | []
[296, 321, 340, 692, 724, 1565, 1614, 1678, 1766, 1817, 2844, 7293, 8155, 8448, 10275] | Eu1Ba2Cu3O7-Z | Eu1Ba2Cu3O7 | {'Ba': 2.0, 'Cu': 3.0, 'Eu': 1.0, 'O': 7.0} | 95.8 | 89.73666667 | 7.091649236 | 15 | {'Ba': 2.0, 'Cu': 3.0, 'Eu': 1.0, 'O': 7.0} | ['Ba2Eu(CuO2)4'] | [] | [] | []
[3201] | Y1Ba2Cu3FeO7-Z | Y1Ba2Cu3FeO7 | {'Ba': 2.0, 'Cu': 3.0, 'Fe': 1.0, 'O': 7.0, 'Y': 1.0} | 92 | 92 | 0 | 1 | {'Ba': 2.0, 'Cu': 3.0, 'Fe': 1.0, 'O': 7.0, 'Y': 1.0} | [] | [] | [] | []
[343] | Gd1Ba2Cu3S1O6 | Gd1Ba2Cu3S1O6 | {'Ba': 2.0, 'Cu': 3.0, 'Gd': 1.0, 'O': 6.0, 'S': 1.0} | 92 | 92 | 0 | 1 | {'Ba': 2.0, 'Cu': 3.0, 'Gd': 1.0, 'O': 6.0, 'S': 1.0} | [] | [] | [] | []
[96, 295, 322, 332, 342, 1040, 1041, 1543, 1547, 1615, 1618, 1679, 1768, 1883, 1908, 2426, 2857, 2919, 2971, 3087, 3300, 3874, 4206, 4678, 7738, 8075, 8154, 8440, 9213, 10074, 10557, 22575] | Gd1Ba2Cu3O7-Y | Gd1Ba2Cu3O7 | {'Ba': 2.0, 'Cu': 3.0, 'Gd': 1.0, 'O': 7.0} | 96.2 | 90.1796875 | 8.768693063 | 32 | {'Ba': 2.0, 'Cu': 3.0, 'Gd': 1.0, 'O': 7.0} | ['Ba4Gd(CuO3)3', 'Ba2Gd(CuO2)4'] | [] | [] | []
[148, 328, 329] | Y1Ba2Cu3H1O7 | Y1Ba2Cu3H1O7 | {'Ba': 2.0, 'Cu': 3.0, 'H': 1.0, 'O': 7.0, 'Y': 1.0} | 93.2 | 75.41666667 | 22.9239443 | 3 | {'Ba': 2.0, 'Cu': 3.0, 'H': 1.0, 'O': 7.0, 'Y': 1.0} | [] | [] | [] | []
[255, 257, 324, 335, 1267, 1617, 1682, 6436, 8073, 8567, 8588] | Ho1Ba2Cu3O7 | Ho1Ba2Cu3O7 | {'Ba': 2.0, 'Cu': 3.0, 'Ho': 1.0, 'O': 7.0} | 95 | 91.80909091 | 1.439352471 | 11 | {'Ba': 2.0, 'Cu': 3.0, 'Ho': 1.0, 'O': 7.0} | ['Ba4Ho(CuO3)3', 'Ba2Ho(CuO2)4'] | [] | [] | []
[102] | Ho1Ba2Cu3O8-X | Ho1Ba2Cu3O8 | {'Ba': 2.0, 'Cu': 3.0, 'Ho': 1.0, 'O': 8.0} | 85 | 85 | 0 | 1 | {'Ba': 2.0, 'Cu': 3.0, 'Ho': 1.0, 'O': 8.0} | ['Ba4Ho(CuO3)3', 'Ba2Ho(CuO2)4'] | [] | [] | []
[762, 7432, 10014, 10015] | La1Ba2Cu3O7-Z | La1Ba2Cu3O7 | {'Ba': 2.0, 'Cu': 3.0, 'La': 1.0, 'O': 7.0} | 93 | 91.9 | 1.389244399 | 4 | {'Ba': 2.0, 'Cu': 3.0, 'La': 1.0, 'O': 7.0} | [] | [] | [] | []
[157, 1610, 1687, 3889, 6773, 8128, 9197, 9198, 9199, 9200, 9201, 21404] | Lu1Ba2Cu3O7-X | Lu1Ba2Cu3O7 | {'Ba': 2.0, 'Cu': 3.0, 'Lu': 1.0, 'O': 7.0} | 92.4 | 87.9625 | 3.072127724 | 12 | {'Ba': 2.0, 'Cu': 3.0, 'Lu': 1.0, 'O': 7.0} | [] | [] | [] | []
[339] | Nd1Ba2Cu3S1O5 | Nd1Ba2Cu3S1O5 | {'Ba': 2.0, 'Cu': 3.0, 'Nd': 1.0, 'O': 5.0, 'S': 1.0} | 56 | 56 | 0 | 1 | {'Ba': 2.0, 'Cu': 3.0, 'Nd': 1.0, 'O': 5.0, 'S': 1.0} | [] | [] | [] | []
[338] | Nd1Ba2Cu3S1O6 | Nd1Ba2Cu3S1O6 | {'Ba': 2.0, 'Cu': 3.0, 'Nd': 1.0, 'O': 6.0, 'S': 1.0} | 69 | 69 | 0 | 1 | {'Ba': 2.0, 'Cu': 3.0, 'Nd': 1.0, 'O': 6.0, 'S': 1.0} | [] | [] | [] | []
[319, 337, 608, 1613, 1676, 2184, 3302, 3810, 3811, 3868, 3988, 5666, 5739, 5803, 6711, 6761, 7071, 7205, 7206, 7313, 7317, 8023, 8077, 8464, 8555, 8579, 9716, 9717, 9718, 9719, 9720, 10454, 10458, 11689] | Nd1Ba2Cu3O7-Z | Nd1Ba2Cu3O7 | {'Ba': 2.0, 'Cu': 3.0, 'Nd': 1.0, 'O': 7.0} | 96 | 92.005 | 5.120557903 | 34 | {'Ba': 2.0, 'Cu': 3.0, 'Nd': 1.0, 'O': 7.0} | ['Ba2Nd(CuO2)3'] | [] | [] | []
[6588] | Y1Ba2Cu3O4 | Y1Ba2Cu3O4 | {'Ba': 2.0, 'Cu': 3.0, 'O': 4.0, 'Y': 1.0} | 92 | 92 | 0 | 1 | {'Ba': 2.0, 'Cu': 3.0, 'O': 4.0, 'Y': 1.0} | ['Ba4Y(CuO3)3', 'Ba2Y(CuO2)4'] | [] | [] | []
[91, 2924] | Y1Ba2Cu3S1O6 | Y1Ba2Cu3S1O6 | {'Ba': 2.0, 'Cu': 3.0, 'O': 6.0, 'S': 1.0, 'Y': 1.0} | 90 | 89.5 | 0.5 | 2 | {'Ba': 2.0, 'Cu': 3.0, 'O': 6.0, 'S': 1.0, 'Y': 1.0} | [] | [] | [] | []
[8284, 8285, 8286, 8287, 9644] | Y1Ba2Cu3O6+z | Y1Ba2Cu3O6 | {'Ba': 2.0, 'Cu': 3.0, 'O': 6.0, 'Y': 1.0} | 91.1 | 31.94 | 29.71172159 | 5 | {'Ba': 2.0, 'Cu': 3.0, 'O': 6.0, 'Y': 1.0} | ['Ba4Y(CuO3)3', 'Ba2Y(CuO2)4'] | [] | [] | []
[6933] | Ba2Yb1Cu3O6+z | Ba2Yb1Cu3O6 | {'Ba': 2.0, 'Cu': 3.0, 'O': 6.0, 'Yb': 1.0} | 90.1 | 90.1 | 0 | 1 | {'Ba': 2.0, 'Cu': 3.0, 'O': 6.0, 'Yb': 1.0} | ['BaYb2CuO5', 'Ba4Yb(CuO3)3', 'Ba2Yb(CuO2)4'] | [] | [] | []
[2285] | Ba2Cu3O7 | Ba2Cu3O7 | {'Ba': 2.0, 'Cu': 3.0, 'O': 7.0} | 92 | 92 | 0 | 1 | {'Ba': 2.0, 'Cu': 3.0, 'O': 7.0} | ['Ba(CuO)2', 'Ba2(CuO2)3', 'Ba2CuO3', 'Ba2Cu2O5', 'BaCuO2'] | [] | [] | []
[5084, 5216, 5217] | Pr1Ba2Cu3O7 | Pr1Ba2Cu3O7 | {'Ba': 2.0, 'Cu': 3.0, 'O': 7.0, 'Pr': 1.0} | 92 | 91.33333333 | 0.942809042 | 3 | {'Ba': 2.0, 'Cu': 3.0, 'O': 7.0, 'Pr': 1.0} | ['Ba2Pr(CuO2)3', 'Ba2Pr(CuO2)4'] | [] | [] | []
[256, 320, 334, 620, 958, 1549, 1612, 1677, 1744, 3301, 8076, 8456, 8538, 10274, 21866, 21867, 21868, 21869] | Sm1Ba2Cu3O7 | Sm1Ba2Cu3O7 | {'Ba': 2.0, 'Cu': 3.0, 'O': 7.0, 'Sm': 1.0} | 96 | 81.42777778 | 16.39897712 | 18 | {'Ba': 2.0, 'Cu': 3.0, 'O': 7.0, 'Sm': 1.0} | ['Ba2Sm(CuO2)4'] | [] | [] | []
[326, 1608, 1685, 2939, 8072, 8573, 8593] | Tm1Ba2Cu3O7-Z | Tm1Ba2Cu3O7 | {'Ba': 2.0, 'Cu': 3.0, 'O': 7.0, 'Tm': 1.0} | 92.1 | 90.85714286 | 0.900566715 | 7 | {'Ba': 2.0, 'Cu': 3.0, 'O': 7.0, 'Tm': 1.0} | ['Ba2Tm(CuO2)4'] | [] | [] | []
[90, 93, 94, 95, 98, 99, 100, 101, 105, 106, 107, 108, 110, 118, 130, 132, 143, 162, 179, 197, 218, 254, 258, 289, 318, 330, 331, 336, 406, 468, 493, 495, 497, 512, 521, 565, 566, 567, 568, 651, 666, 691, 693, 694, 696, 697, 699, 735, 736, 747, 751, 754, 772, 787, 792, 804, 805, 830, 832, 834, 838, 852, 923, 924, 979, 1006, 1007, 1008, 1012, 1013, 1014, 1015, 1016, 1020, 1021, 1025, 1026, 1027, 1028, 1029, 1030, 1031, 1037, 1045, 1046, 1047, 1048, 1049, 1062, 1134, 1160, 1201, 1202, 1261, 1262, 1270, 1272, 1274, 1275, 1276, 1282, 1305, 1306, 1308, 1309, 1311, 1313, 1315, 1317, 1318, 1319, 1320, 1321, 1322, 1323, 1324, 1325, 1326, 1327, 1328, 1329, 1344, 1352, 1353, 1416, 1497, 1536, 1537, 1541, 1546, 1548, 1552, 1587, 1588, 1590, 1596, 1597, 1611, 1636, 1668, 1669, 1674, 1675, 1699, 1712, 1752, 1802, 1814, 1832, 1893, 1894, 1895, 1954, 2004, 2053, 2095, 2096, 2097, 2098, 2138, 2140, 2196, 2200, 2263, 2323, 2377, 2499, 2517, 2548, 2557, 2775, 2812, 2823, 2830, 2879, 2886, 2887, 2912, 2920, 2942, 2964, 2986, 2987, 2994, 3050, 3051, 3062, 3063, 3064, 3068, 3074, 3076, 3085, 3086, 3091, 3094, 3099, 3100, 3113, 3115, 3207, 3264, 3299, 3321, 3322, 3353, 3383, 3385, 3461, 3601, 3737, 3797, 3987, 4123, 4124, 4129, 4130, 4201, 4328, 4329, 4330, 5083, 5506, 5569, 5573, 5589, 5606, 5607, 5615, 5616, 6152, 6201, 6459, 6652, 6653, 6654, 6655, 6656, 6657, 6658, 6718, 6754, 6755, 6756, 7123, 7124, 7125, 7133, 7403, 7521, 7528, 7639, 7640, 7644, 7645, 7646, 7647, 7648, 7709, 7710, 7749, 7773, 7788, 7789, 7790, 7855, 7898, 7899, 7900, 7901, 7915, 7916, 7917, 7934, 7935, 7936, 7937, 7947, 7950, 8042, 8043, 8162, 8212, 8220, 8275, 8424, 8548, 8549, 8550, 8551, 8561, 8584, 8674, 8676, 8885, 8886, 8887, 8888, 8889, 8890, 8891, 8892, 8893, 8894, 8895, 8958, 8959, 8960, 8961, 8962, 9065, 9110, 9140, 9196, 9202, 9203, 9208, 9209, 9279, 9283, 9284, 9285, 9286, 9548, 9549, 9864, 10037, 10183, 10235, 10300, 10376, 10482, 10485, 10553, 10574, 10575, 10576, 10599, 10651, 10716, 11210, 11814, 11863, 11864, 11865, 11866, 11867, 11868, 19973, 20036, 20702, 20774, 20775, 20781, 20782, 20783, 24197] | Y1Ba2Cu3O7 | Y1Ba2Cu3O7 | {'Ba': 2.0, 'Cu': 3.0, 'O': 7.0, 'Y': 1.0} | 130 | 88.80287675 | 8.162509592 | 357 | {'Ba': 2.0, 'Cu': 3.0, 'O': 7.0, 'Y': 1.0} | ['Ba4Y(CuO3)3', 'Ba2Y(CuO2)4'] | [] | [] | []
[273, 327, 1609, 1686, 7711, 8071, 8410, 10731] | Yb1Ba2Cu3O7-Z | Yb1Ba2Cu3O7 | {'Ba': 2.0, 'Cu': 3.0, 'O': 7.0, 'Yb': 1.0} | 96.1 | 90.7375 | 2.324294248 | 8 | {'Ba': 2.0, 'Cu': 3.0, 'O': 7.0, 'Yb': 1.0} | ['BaYb2CuO5', 'Ba4Yb(CuO3)3', 'Ba2Yb(CuO2)4'] | [] | [] | []
[5875, 24196] | Y1Ba2Cu3O8 | Y1Ba2Cu3O8 | {'Ba': 2.0, 'Cu': 3.0, 'O': 8.0, 'Y': 1.0} | 93 | 86.5 | 6.5 | 2 | {'Ba': 2.0, 'Cu': 3.0, 'O': 8.0, 'Y': 1.0} | ['Ba4Y(CuO3)3', 'Ba2Y(CuO2)4'] | [] | [] | []
[119, 149, 1271, 1307, 1310, 2205, 2248] | Y1Ba2Cu3O9-X | Y1Ba2Cu3O9 | {'Ba': 2.0, 'Cu': 3.0, 'O': 9.0, 'Y': 1.0} | 93 | 90.85714286 | 1.355261854 | 7 | {'Ba': 2.0, 'Cu': 3.0, 'O': 9.0, 'Y': 1.0} | ['Ba4Y(CuO3)3', 'Ba2Y(CuO2)4'] | [] | [] | []
[6308] | Y1Ba2Cu3O6050 | Y1Ba2Cu3O6050 | {'Ba': 2.0, 'Cu': 3.0, 'O': 6050.0, 'Y': 1.0} | 22 | 22 | 0 | 1 | {'Ba': 2.0, 'Cu': 3.0, 'O': 6050.0, 'Y': 1.0} | ['Ba4Y(CuO3)3', 'Ba2Y(CuO2)4'] | [] | [] | []
[1467, 1739, 2094, 2121, 3267, 4335, 5051, 7621] | Dy1Ba2Cu4O8 | Dy1Ba2Cu4O8 | {'Ba': 2.0, 'Cu': 4.0, 'Dy': 1.0, 'O': 8.0} | 77.2 | 74.7 | 1.96468827 | 8 | {'Ba': 2.0, 'Cu': 4.0, 'Dy': 1.0, 'O': 8.0} | ['Ba2Dy(CuO2)4', 'Ba4Dy(CuO3)3'] | ['Ba2Dy(CuO2)4'] | [MPID(mp-6691)] | [208.1367053323528]
[1468, 1478, 1742, 4333, 5048, 5331, 7625] | Er1Ba2Cu4O8 | Er1Ba2Cu4O8 | {'Ba': 2.0, 'Cu': 4.0, 'Er': 1.0, 'O': 8.0} | 80.1 | 78.64285714 | 0.905313115 | 7 | {'Ba': 2.0, 'Cu': 4.0, 'Er': 1.0, 'O': 8.0} | ['Ba2Er(CuO2)4'] | ['Ba2Er(CuO2)4'] | [MPID(mp-6583)] | [206.9744707700718]
[1472, 1737, 2119, 7226, 7758, 7833] | Eu1Ba2Cu4O8 | Eu1Ba2Cu4O8 | {'Ba': 2.0, 'Cu': 4.0, 'Eu': 1.0, 'O': 8.0} | 74 | 70.55 | 2.641180292 | 6 | {'Ba': 2.0, 'Cu': 4.0, 'Eu': 1.0, 'O': 8.0} | ['Ba2Eu(CuO2)4'] | ['Ba2Eu(CuO2)4'] | [MPID(mp-1214709)] | [210.61285555838077]
[1473, 1738, 2120, 5052, 5732, 6256, 6767, 7623] | Gd1Ba2Cu4O8 | Gd1Ba2Cu4O8 | {'Ba': 2.0, 'Cu': 4.0, 'Gd': 1.0, 'O': 8.0} | 77 | 73.3 | 2.148836895 | 8 | {'Ba': 2.0, 'Cu': 4.0, 'Gd': 1.0, 'O': 8.0} | ['Ba4Gd(CuO3)3', 'Ba2Gd(CuO2)4'] | ['Ba2Gd(CuO2)4'] | [MPID(mp-1214720)] | [209.12222174512874]
[1118, 1119, 1477, 1528, 1741, 2122, 4334, 5049, 5335, 5735, 6259, 6908, 7624, 10500, 10501] | Ho1Ba2Cu4O8 | Ho1Ba2Cu4O8 | {'Ba': 2.0, 'Cu': 4.0, 'Ho': 1.0, 'O': 8.0} | 82 | 77.21333333 | 2.962176377 | 15 | {'Ba': 2.0, 'Cu': 4.0, 'Ho': 1.0, 'O': 8.0} | ['Ba4Ho(CuO3)3', 'Ba2Ho(CuO2)4'] | ['Ba2Ho(CuO2)4'] | [MPID(mp-6205)] | [207.53304019835824]
[1471, 1736] | Sm1Ba2Cu4O8 | Sm1Ba2Cu4O8 | {'Ba': 2.0, 'Cu': 4.0, 'O': 8.0, 'Sm': 1.0} | 69.3 | 69.3 | 0 | 2 | {'Ba': 2.0, 'Cu': 4.0, 'O': 8.0, 'Sm': 1.0} | ['Ba2Sm(CuO2)4'] | ['Ba2Sm(CuO2)4'] | [MPID(mp-1214577)] | [211.99374302312594]
[1469, 1743, 4332, 5047, 5326, 7626] | Tm1Ba2Cu4O8 | Tm1Ba2Cu4O8 | {'Ba': 2.0, 'Cu': 4.0, 'O': 8.0, 'Tm': 1.0} | 80 | 79.28333333 | 0.578551832 | 6 | {'Ba': 2.0, 'Cu': 4.0, 'O': 8.0, 'Tm': 1.0} | ['Ba2Tm(CuO2)4'] | ['Ba2Tm(CuO2)4'] | [MPID(mp-6710)] | [206.32772996439093]
[520, 1125, 1470, 1475, 1476, 1479, 1486, 1487, 1488, 1534, 1542, 1637, 1713, 1735, 1784, 1827, 2093, 2457, 2468, 2498, 2956, 3265, 3352, 3416, 3443, 3812, 3860, 4008, 4122, 4442, 4443, 4675, 4773, 4850, 5001, 5013, 5050, 5338, 5609, 5613, 5617, 5625, 5694, 6054, 6077, 6750, 6760, 6799, 6906, 6907, 7189, 7222, 7240, 7390, 7394, 7622, 7754, 7837, 7925, 8008, 8019, 8121, 8167, 8614, 8933, 8975, 8976, 8977, 9069, 9136, 9396, 9409, 9455, 9812, 10190, 10303, 10307, 11355, 11496, 20674, 21389, 21527] | Y1Ba2Cu4O8+-Z | Y1Ba2Cu4O8 | {'Ba': 2.0, 'Cu': 4.0, 'O': 8.0, 'Y': 1.0} | 83 | 78.78719512 | 3.437453423 | 82 | {'Ba': 2.0, 'Cu': 4.0, 'O': 8.0, 'Y': 1.0} | ['Ba4Y(CuO3)3', 'Ba2Y(CuO2)4'] | ['Ba2Y(CuO2)4'] | [MPID(mp-6790)] | [208.60454115924338]
[4331, 7627] | Yb1Ba2Cu4O8 | Yb1Ba2Cu4O8 | {'Ba': 2.0, 'Cu': 4.0, 'O': 8.0, 'Yb': 1.0} | 78.8 | 78.8 | 0 | 2 | {'Ba': 2.0, 'Cu': 4.0, 'O': 8.0, 'Yb': 1.0} | ['BaYb2CuO5', 'Ba4Yb(CuO3)3', 'Ba2Yb(CuO2)4'] | ['Ba2Yb(CuO2)4'] | [MPID(mp-15039)] | [206.54303387610025]
[16612] | Ba2Sn3Sb6 | Ba2Sn3Sb6 | {'Ba': 2.0, 'Sb': 6.0, 'Sn': 3.0} | 3.9 | 3.9 | 0 | 1 | {'Ba': 2.0, 'Sb': 6.0, 'Sn': 3.0} | ['Ba2(SnSb2)3'] | ['Ba2(SnSb2)3'] | [MPID(mp-29087)] | [1529.5225266668326]
[11794] | Ba2Sr6Si46 | Ba2Sr6Si46 | {'Ba': 2.0, 'Si': 46.0, 'Sr': 6.0} | 4.1 | 4.1 | 0 | 1 | {'Ba': 2.0, 'Si': 46.0, 'Sr': 6.0} | [] | [] | [] | []
[3661, 3662] | C1Ba3Ca3Cu5O13 | C1Ba3Ca3Cu5O13 | {'Ba': 3.0, 'C': 1.0, 'Ca': 3.0, 'Cu': 5.0, 'O': 13.0} | 113 | 111.5 | 1.5 | 2 | {'Ba': 3.0, 'C': 1.0, 'Ca': 3.0, 'Cu': 5.0, 'O': 13.0} | [] | [] | [] | []
[23415] | Ba3Ir4Ge16 | Ba3Ir4Ge16 | {'Ba': 3.0, 'Ge': 16.0, 'Ir': 4.0} | 6.1 | 6.1 | 0 | 1 | {'Ba': 3.0, 'Ge': 16.0, 'Ir': 4.0} | ['Ba3(Ge4Ir)4', 'BaGe3Ir', 'Ba2Ge5Ir4'] | ['Ba3(Ge4Ir)4'] | [MPID(mp-1190530)] | [494.0637690983461]
[12126, 21503] | Ba4C60 | Ba4C60 | {'Ba': 4.0, 'C': 60.0} | 6.8 | 6.75 | 0.05 | 2 | {'Ba': 4.0, 'C': 60.0} | ['BaC6'] | [] | [] | []
[11797] | Ba4Ca4Si46 | Ba4Ca4Si46 | {'Ba': 4.0, 'Ca': 4.0, 'Si': 46.0} | 3.7 | 3.7 | 0 | 1 | {'Ba': 4.0, 'Ca': 4.0, 'Si': 46.0} | ['BaCaSi'] | [] | [] | []
[41] | La2Ba4Cu6O14+X | La2Ba4Cu6O14 | {'Ba': 4.0, 'Cu': 6.0, 'La': 2.0, 'O': 14.0} | 48 | 48 | 0 | 1 | {'Ba': 4.0, 'Cu': 6.0, 'La': 2.0, 'O': 14.0} | [] | [] | [] | []
[948] | Dy2Ba4Cu7O15-X | Dy2Ba4Cu7O15 | {'Ba': 4.0, 'Cu': 7.0, 'Dy': 2.0, 'O': 15.0} | 50 | 50 | 0 | 1 | {'Ba': 4.0, 'Cu': 7.0, 'Dy': 2.0, 'O': 15.0} | ['Ba2Dy(CuO2)4', 'Ba4Dy(CuO3)3'] | [] | [] | []
[950, 1638] | Er2Ba4Cu7O15-X | Er2Ba4Cu7O15 | {'Ba': 4.0, 'Cu': 7.0, 'Er': 2.0, 'O': 15.0} | 85 | 70 | 15 | 2 | {'Ba': 4.0, 'Cu': 7.0, 'Er': 2.0, 'O': 15.0} | ['Ba2Er(CuO2)4'] | [] | [] | []
[946] | Eu2Ba4Cu7O15-X | Eu2Ba4Cu7O15 | {'Ba': 4.0, 'Cu': 7.0, 'Eu': 2.0, 'O': 15.0} | 45 | 45 | 0 | 1 | {'Ba': 4.0, 'Cu': 7.0, 'Eu': 2.0, 'O': 15.0} | ['Ba2Eu(CuO2)4'] | [] | [] | []
[947] | Gd2Ba4Cu7O15-X | Gd2Ba4Cu7O15 | {'Ba': 4.0, 'Cu': 7.0, 'Gd': 2.0, 'O': 15.0} | 45 | 45 | 0 | 1 | {'Ba': 4.0, 'Cu': 7.0, 'Gd': 2.0, 'O': 15.0} | ['Ba4Gd(CuO3)3', 'Ba2Gd(CuO2)4'] | [] | [] | []
[949] | Ho2Ba4Cu7O15-X | Ho2Ba4Cu7O15 | {'Ba': 4.0, 'Cu': 7.0, 'Ho': 2.0, 'O': 15.0} | 55 | 55 | 0 | 1 | {'Ba': 4.0, 'Cu': 7.0, 'Ho': 2.0, 'O': 15.0} | ['Ba4Ho(CuO3)3', 'Ba2Ho(CuO2)4'] | [] | [] | []
[1649, 5618, 5619, 6060] | Y2Ba4Cu7O14 | Y2Ba4Cu7O14 | {'Ba': 4.0, 'Cu': 7.0, 'O': 14.0, 'Y': 2.0} | 94.8 | 62.25 | 32.25069767 | 4 | {'Ba': 4.0, 'Cu': 7.0, 'O': 14.0, 'Y': 2.0} | ['Ba4Y(CuO3)3', 'Ba2Y(CuO2)4'] | [] | [] | []
[6090] | Y1Pr1Ba4Cu7O15-Z | Y1Pr1Ba4Cu7O15 | {'Ba': 4.0, 'Cu': 7.0, 'O': 15.0, 'Pr': 1.0, 'Y': 1.0} | 44 | 44 | 0 | 1 | {'Ba': 4.0, 'Cu': 7.0, 'O': 15.0, 'Pr': 1.0, 'Y': 1.0} | ['Ba10Pr4Y(CuO2)20'] | [] | [] | []
[12731, 23724] | Pr2Ba4Cu7O15-z | Pr2Ba4Cu7O15 | {'Ba': 4.0, 'Cu': 7.0, 'O': 15.0, 'Pr': 2.0} | 27 | 21 | 6 | 2 | {'Ba': 4.0, 'Cu': 7.0, 'O': 15.0, 'Pr': 2.0} | ['Ba2Pr(CuO2)3', 'Ba2Pr(CuO2)4'] | [] | [] | []
[945, 1529, 1639, 1706, 1707, 1708, 1709, 3501, 3560, 6059, 6085, 10407] | Y2Ba4Cu7O15-X | Y2Ba4Cu7O15 | {'Ba': 4.0, 'Cu': 7.0, 'O': 15.0, 'Y': 2.0} | 93 | 74.81666667 | 14.26334658 | 12 | {'Ba': 4.0, 'Cu': 7.0, 'O': 15.0, 'Y': 2.0} | ['Ba4Y(CuO3)3', 'Ba2Y(CuO2)4'] | [] | [] | []
[16476, 18479] | Ba4Na2Ge25 | Ba4Na2Ge25 | {'Ba': 4.0, 'Ge': 25.0, 'Na': 2.0} | 0.84 | 0.84 | 0 | 2 | {'Ba': 4.0, 'Ge': 25.0, 'Na': 2.0} | [] | [] | [] | []
[23416] | Ba4Ir8Ge28 | Ba4Ir8Ge28 | {'Ba': 4.0, 'Ge': 28.0, 'Ir': 8.0} | 3.2 | 3.2 | 0 | 1 | {'Ba': 4.0, 'Ge': 28.0, 'Ir': 8.0} | ['Ba3(Ge4Ir)4', 'BaGe3Ir', 'Ba2Ge5Ir4'] | [] | [] | []
[24582] | Ba4Sr2Nb10O30 | Ba4Sr2Nb10O30 | {'Ba': 4.0, 'Nb': 10.0, 'O': 30.0, 'Sr': 2.0} | 0.98 | 0.98 | 0 | 1 | {'Ba': 4.0, 'Nb': 10.0, 'O': 30.0, 'Sr': 2.0} | ['Ba3SrNb2O9'] | [] | [] | []
[11793] | Ba4Sr4Si46 | Ba4Sr4Si46 | {'Ba': 4.0, 'Si': 46.0, 'Sr': 4.0} | 5.3 | 5.3 | 0 | 1 | {'Ba': 4.0, 'Si': 46.0, 'Sr': 4.0} | [] | [] | [] | []
[109] | Y3Ba5Cu4Nb1O18-X | Y3Ba5Cu4Nb1O18 | {'Ba': 5.0, 'Cu': 4.0, 'Nb': 1.0, 'O': 18.0, 'Y': 3.0} | 77.3 | 77.3 | 0 | 1 | {'Ba': 5.0, 'Cu': 4.0, 'Nb': 1.0, 'O': 18.0, 'Y': 3.0} | [] | [] | [] | []
[21405] | Y3Ba5Cu8O18 | Y3Ba5Cu8O18 | {'Ba': 5.0, 'Cu': 8.0, 'O': 18.0, 'Y': 3.0} | 100.1 | 100.1 | 0 | 1 | {'Ba': 5.0, 'Cu': 8.0, 'O': 18.0, 'Y': 3.0} | ['Ba4Y(CuO3)3', 'Ba2Y(CuO2)4'] | [] | [] | []
[24581] | Ba5Sr1Nb10O30 | Ba5Sr1Nb10O30 | {'Ba': 5.0, 'Nb': 10.0, 'O': 30.0, 'Sr': 1.0} | 0.96 | 0.96 | 0 | 1 | {'Ba': 5.0, 'Nb': 10.0, 'O': 30.0, 'Sr': 1.0} | ['Ba3SrNb2O9'] | [] | [] | []
[4086, 12129, 16432, 16457] | Ba6C60 | Ba6C60 | {'Ba': 6.0, 'C': 60.0} | 7 | 7 | 0 | 4 | {'Ba': 6.0, 'C': 60.0} | ['BaC6'] | [] | [] | []
[11796] | Ba6Ca2Si46 | Ba6Ca2Si46 | {'Ba': 6.0, 'Ca': 2.0, 'Si': 46.0} | 5.2 | 5.2 | 0 | 1 | {'Ba': 6.0, 'Ca': 2.0, 'Si': 46.0} | ['BaCaSi'] | [] | [] | []
[11395, 16475, 18478] | Ba6Ge25 | Ba6Ge25 | {'Ba': 6.0, 'Ge': 25.0} | 0.24 | 0.24 | 0 | 3 | {'Ba': 6.0, 'Ge': 25.0} | ['Ba2Ge', 'Ba3Ge5', 'Ba3Ge4', 'BaGe', 'BaGe2'] | [] | [] | []
[24580, 24583] | Ba6Nb10O30 | Ba6Nb10O30 | {'Ba': 6.0, 'Nb': 10.0, 'O': 30.0} | 1.65 | 1.625 | 0.025 | 2 | {'Ba': 6.0, 'Nb': 10.0, 'O': 30.0} | ['BaNb2O6', 'BaNb7O9', 'BaNb8O14', 'Ba3Nb5O15', 'Ba9Nb10O30', 'Ba2Nb15O32', 'Ba3Nb16O23', 'Ba3Nb2O8', 'BaNb5O8', 'Ba5Nb4O15', 'BaNbO3', 'BaNb4O6', 'Ba4Nb14O23', 'Ba2Nb5O9', 'Ba4Nb2O9'] | ['Ba3Nb5O15'] | [MPID(mp-8846)] | [665.3781640168284]
[11792] | Ba6Sr2Si46 | Ba6Sr2Si46 | {'Ba': 6.0, 'Si': 46.0, 'Sr': 2.0} | 7.2 | 7.2 | 0 | 1 | {'Ba': 6.0, 'Si': 46.0, 'Sr': 2.0} | [] | [] | [] | []
[11795] | Ba7Ca1Si46 | Ba7Ca1Si46 | {'Ba': 7.0, 'Ca': 1.0, 'Si': 46.0} | 7.65 | 7.65 | 0 | 1 | {'Ba': 7.0, 'Ca': 1.0, 'Si': 46.0} | ['BaCaSi'] | [] | [] | []
[12182] | Ba8Ge42Co4 | Ba8Ge42Co4 | {'Ba': 8.0, 'Co': 4.0, 'Ge': 42.0} | 7 | 7 | 0 | 1 | {'Ba': 8.0, 'Co': 4.0, 'Ge': 42.0} | ['Ba(CoGe)2'] | [] | [] | []
[12177] | Ba8Si42Cu4 | Ba8Si42Cu4 | {'Ba': 8.0, 'Cu': 4.0, 'Si': 42.0} | 2.9 | 2.9 | 0 | 1 | {'Ba': 8.0, 'Cu': 4.0, 'Si': 42.0} | ['Ba4Cu3Si20', 'BaCu9Si4'] | [] | [] | []
[12169] | Ba8Si40Ga6 | Ba8Si40Ga6 | {'Ba': 8.0, 'Ga': 6.0, 'Si': 40.0} | 3.3 | 3.3 | 0 | 1 | {'Ba': 8.0, 'Ga': 6.0, 'Si': 40.0} | ['BaGaSi'] | [] | [] | []
[16611] | Ba8Ga16Ge30 | Ba8Ga16Ge30 | {'Ba': 8.0, 'Ga': 16.0, 'Ge': 30.0} | 7.5 | 7.5 | 0 | 1 | {'Ba': 8.0, 'Ga': 16.0, 'Ge': 30.0} | ['BaGaGe'] | [] | [] | []
[17427] | Ba8Si43Ge3 | Ba8Si43Ge3 | {'Ba': 8.0, 'Ge': 3.0, 'Si': 43.0} | 7.1 | 7.1 | 0 | 1 | {'Ba': 8.0, 'Ge': 3.0, 'Si': 43.0} | [] | [] | [] | []
[17428] | Ba8Si40Ge6 | Ba8Si40Ge6 | {'Ba': 8.0, 'Ge': 6.0, 'Si': 40.0} | 6 | 6 | 0 | 1 | {'Ba': 8.0, 'Ge': 6.0, 'Si': 40.0} | [] | [] | [] | []
[17429] | Ba8Si37Ge9 | Ba8Si37Ge9 | {'Ba': 8.0, 'Ge': 9.0, 'Si': 37.0} | 5 | 5 | 0 | 1 | {'Ba': 8.0, 'Ge': 9.0, 'Si': 37.0} | [] | [] | [] | []
[17430] | Ba8Si34Ge12 | Ba8Si34Ge12 | {'Ba': 8.0, 'Ge': 12.0, 'Si': 34.0} | 4 | 4 | 0 | 1 | {'Ba': 8.0, 'Ge': 12.0, 'Si': 34.0} | [] | [] | [] | []
[17431] | Ba8Si31Ge15 | Ba8Si31Ge15 | {'Ba': 8.0, 'Ge': 15.0, 'Si': 31.0} | 3.91 | 3.91 | 0 | 1 | {'Ba': 8.0, 'Ge': 15.0, 'Si': 31.0} | [] | [] | [] | []
[17432] | Ba8Si28Ge18 | Ba8Si28Ge18 | {'Ba': 8.0, 'Ge': 18.0, 'Si': 28.0} | 3.12 | 3.12 | 0 | 1 | {'Ba': 8.0, 'Ge': 18.0, 'Si': 28.0} | [] | [] | [] | []
[17433] | Ba8Si25Ge21 | Ba8Si25Ge21 | {'Ba': 8.0, 'Ge': 21.0, 'Si': 25.0} | 2.8 | 2.8 | 0 | 1 | {'Ba': 8.0, 'Ge': 21.0, 'Si': 25.0} | [] | [] | [] | []
[17434] | Ba8Si23Ge23 | Ba8Si23Ge23 | {'Ba': 8.0, 'Ge': 23.0, 'Si': 23.0} | 2.28 | 2.28 | 0 | 1 | {'Ba': 8.0, 'Ge': 23.0, 'Si': 23.0} | [] | [] | [] | []
[12181] | Ba8Ge46 | Ba8Ge46 | {'Ba': 8.0, 'Ge': 46.0} | 10 | 10 | 0 | 1 | {'Ba': 8.0, 'Ge': 46.0} | ['Ba2Ge', 'Ba3Ge5', 'Ba3Ge4', 'BaGe', 'BaGe2'] | [] | [] | []
[11791, 12179, 12180, 16407, 17340, 17426, 17474, 20523, 21547, 24996, 25339] | Ba8Si46 | Ba8Si46 | {'Ba': 8.0, 'Si': 46.0} | 8.4 | 7.961818182 | 0.286826466 | 11 | {'Ba': 8.0, 'Si': 46.0} | ['BaSi2', 'BaSi', 'Ba2Si', 'Ba3Si4'] | [] | [] | []
[11354, 11377, 11790, 11798, 20524] | Ba24Si100 | Ba24Si100 | {'Ba': 24.0, 'Si': 100.0} | 1.55 | 1.49 | 0.073484692 | 5 | {'Ba': 24.0, 'Si': 100.0} | ['BaSi2', 'BaSi', 'Ba2Si', 'Ba3Si4'] | [] | [] | []
[16676, 17325, 20506, 20828] | Be1 | Be1 | {'Be': 1.0} | 6 | 3.1065 | 2.801754227 | 4 | {'Be': 1.0} | ['Be'] | ['Be'] | [MPID(mp-87)] | [31.796370288803224]
[14910] | Be1W1 | Be1W1 | {'Be': 1.0, 'W': 1.0} | 4.1 | 4.1 | 0 | 1 | {'Be': 1.0, 'W': 1.0} | ['Be12W', 'Be2W'] | [] | [] | []
[13032] | Be2Ga1 | Be2Ga1 | {'Be': 2.0, 'Ga': 1.0} | 6.3 | 6.3 | 0 | 1 | {'Be': 2.0, 'Ga': 1.0} | [] | [] | [] | []
[13046] | Be2Nb1 | Be2Nb1 | {'Be': 2.0, 'Nb': 1.0} | 2.15 | 2.15 | 0 | 1 | {'Be': 2.0, 'Nb': 1.0} | ['Be3Nb', 'Be12Nb', 'Be17Nb2', 'Be2Nb3'] | [] | [] | []
[13045] | Be2Nb3 | Be2Nb3 | {'Be': 2.0, 'Nb': 3.0} | 2.3 | 2.3 | 0 | 1 | {'Be': 2.0, 'Nb': 3.0} | ['Be3Nb', 'Be12Nb', 'Be17Nb2', 'Be2Nb3'] | ['Be2Nb3'] | [MPID(mp-11272)] | [143.9334137584123]
[13052] | Be2Os1 | Be2Os1 | {'Be': 2.0, 'Os': 1.0} | 3.07 | 3.07 | 0 | 1 | {'Be': 2.0, 'Os': 1.0} | ['Be17Os3'] | [] | [] | []
[13063] | Be2Rh1 | Be2Rh1 | {'Be': 2.0, 'Rh': 1.0} | 1.37 | 1.37 | 0 | 1 | {'Be': 2.0, 'Rh': 1.0} | ['BeRh', 'Be3Rh'] | [] | [] | []
[13061] | Be2Ru1 | Be2Ru1 | {'Be': 2.0, 'Ru': 1.0} | 1.35 | 1.35 | 0 | 1 | {'Be': 2.0, 'Ru': 1.0} | ['Be17Ru3', 'Be3Ru', 'Be2Ru'] | ['Be2Ru'] | [MPID(mp-1103315)] | [114.09763940678378]
[13065] | Be2Ta3 | Be2Ta3 | {'Be': 2.0, 'Ta': 3.0} | 1 | 1 | 0 | 1 | {'Be': 2.0, 'Ta': 3.0} | ['Ta2Be17', 'TaBe3', 'Ta2Be', 'TaBe12', 'Ta3Be2'] | ['Ta3Be2'] | [MPID(mp-1078957)] | [141.11979394560782]
[13033] | Be3Ga1 | Be3Ga1 | {'Be': 3.0, 'Ga': 1.0} | 6.7 | 6.7 | 0 | 1 | {'Be': 3.0, 'Ga': 1.0} | [] | [] | [] | []
[13023] | Be5Ga1 | Be5Ga1 | {'Be': 5.0, 'Ga': 1.0} | 5.8 | 5.8 | 0 | 1 | {'Be': 5.0, 'Ga': 1.0} | [] | [] | [] | []
[13031] | Be5Ir1 | Be5Ir1 | {'Be': 5.0, 'Ir': 1.0} | 1.5 | 1.5 | 0 | 1 | {'Be': 5.0, 'Ir': 1.0} | ['Be3Ir'] | [] | [] | []
[13053] | Be5Os1 | Be5Os1 | {'Be': 5.0, 'Os': 1.0} | 9.2 | 9.2 | 0 | 1 | {'Be': 5.0, 'Os': 1.0} | ['Be17Os3'] | [] | [] | []
[13060] | Be5Pt1 | Be5Pt1 | {'Be': 5.0, 'Pt': 1.0} | 2.3 | 2.3 | 0 | 1 | {'Be': 5.0, 'Pt': 1.0} | ['Be5Pt'] | ['Be5Pt'] | [MPID(mp-1072399)] | [52.9965917324898]
[13024] | Be6Ga1 | Be6Ga1 | {'Be': 6.0, 'Ga': 1.0} | 6 | 6 | 0 | 1 | {'Be': 6.0, 'Ga': 1.0} | [] | [] | [] | []
[13025] | Be8Ga1 | Be8Ga1 | {'Be': 8.0, 'Ga': 1.0} | 5.7 | 5.7 | 0 | 1 | {'Be': 8.0, 'Ga': 1.0} | [] | [] | [] | []
[13043, 14914, 18637] | Be8Nb5Zr2 | Be8Nb5Zr2 | {'Be': 8.0, 'Nb': 5.0, 'Zr': 2.0} | 5.2 | 5.2 | 0 | 3 | {'Be': 8.0, 'Nb': 5.0, 'Zr': 2.0} | [] | [] | [] | []
[13030] | Be12Mg1Re1 | Be12Mg1Re1 | {'Be': 12.0, 'Mg': 1.0, 'Re': 1.0} | 10.1 | 10.1 | 0 | 1 | {'Be': 12.0, 'Mg': 1.0, 'Re': 1.0} | [] | [] | [] | []
[13026] | Be13Ga1 | Be13Ga1 | {'Be': 13.0, 'Ga': 1.0} | 5.6 | 5.6 | 0 | 1 | {'Be': 13.0, 'Ga': 1.0} | [] | [] | [] | []
[25161] | Be13La1 | Be13La1 | {'Be': 13.0, 'La': 1.0} | 0.53 | 0.53 | 0 | 1 | {'Be': 13.0, 'La': 1.0} | ['LaBe13'] | ['LaBe13'] | [MPID(mp-1193251)] | [281.8224667404923]
[25606] | Be13Lu1 | Be13Lu1 | {'Be': 13.0, 'Lu': 1.0} | 0.62 | 0.62 | 0 | 1 | {'Be': 13.0, 'Lu': 1.0} | ['LuBe13'] | ['LuBe13'] | [MPID(mp-976039)] | [258.98760279041716]
[13062] | Be13Ru1 | Be13Ru1 | {'Be': 13.0, 'Ru': 1.0} | 1.3 | 1.3 | 0 | 1 | {'Be': 13.0, 'Ru': 1.0} | ['Be17Ru3', 'Be3Ru', 'Be2Ru'] | [] | [] | []
[18626] | Be13W1 | Be13W1 | {'Be': 13.0, 'W': 1.0} | 4.1 | 4.1 | 0 | 1 | {'Be': 13.0, 'W': 1.0} | ['Be12W', 'Be2W'] | [] | [] | []
[13047] | Be17Nb2 | Be17Nb2 | {'Be': 17.0, 'Nb': 2.0} | 1.47 | 1.47 | 0 | 1 | {'Be': 17.0, 'Nb': 2.0} | ['Be3Nb', 'Be12Nb', 'Be17Nb2', 'Be2Nb3'] | ['Be17Nb2'] | [MPID(mp-30441)] | [168.9843560186009]
[13042] | Be21Ni5 | Be21Ni5 | {'Be': 21.0, 'Ni': 5.0} | 0.72 | 0.72 | 0 | 1 | {'Be': 21.0, 'Ni': 5.0} | ['Be3Ni', 'BeNi'] | [] | [] | []
[13027] | Be22Ga1 | Be22Ga1 | {'Be': 22.0, 'Ga': 1.0} | 5.7 | 5.7 | 0 | 1 | {'Be': 22.0, 'Ga': 1.0} | [] | [] | [] | []
[11302, 12782, 13037, 14915] | Be22Mo1 | Be22Mo1 | {'Be': 22.0, 'Mo': 1.0} | 2.545 | 2.51875 | 0.015155445 | 4 | {'Be': 22.0, 'Mo': 1.0} | ['Be12Mo', 'Be2Mo'] | [] | [] | []
[11305, 13059, 17576] | Be22Re1 | Be22Re1 | {'Be': 22.0, 'Re': 1.0} | 9.65 | 9.51 | 0.133666251 | 3 | {'Be': 22.0, 'Re': 1.0} | ['Be22Re', 'Be2Re'] | ['Be22Re'] | [MPID(mp-569364)] | [380.36737815200695]
[11304] | Be22Tc1 | Be22Tc1 | {'Be': 22.0, 'Tc': 1.0} | 5.21 | 5.21 | 0 | 1 | {'Be': 22.0, 'Tc': 1.0} | ['Be3Tc'] | [] | [] | []
[11303, 13064, 14911] | Be22W1 | Be22W1 | {'Be': 22.0, 'W': 1.0} | 4.12 | 4.12 | 0 | 3 | {'Be': 22.0, 'W': 1.0} | ['Be12W', 'Be2W'] | [] | [] | []
[12343] | Be30Zr70 | Be30Zr70 | {'Be': 30.0, 'Zr': 70.0} | 2.8 | 2.8 | 0 | 1 | {'Be': 30.0, 'Zr': 70.0} | ['ZrBe5', 'ZrBe13', 'Zr2Be17'] | [] | [] | []
[12344] | Be35Zr65 | Be35Zr65 | {'Be': 35.0, 'Zr': 65.0} | 2.6 | 2.6 | 0 | 1 | {'Be': 35.0, 'Zr': 65.0} | ['ZrBe5', 'ZrBe13', 'Zr2Be17'] | [] | [] | []
[12345] | Be40Zr60 | Be40Zr60 | {'Be': 40.0, 'Zr': 60.0} | 2.1 | 2.1 | 0 | 1 | {'Be': 40.0, 'Zr': 60.0} | ['ZrBe5', 'ZrBe13', 'Zr2Be17'] | [] | [] | []
[17376, 19923, 20528, 20604, 20605, 20606, 20607, 25097, 25306, 25313] | Bi1 | Bi1 | {'Bi': 1.0} | 8.7 | 6.205 | 2.539323729 | 10 | {'Bi': 1.0} | ['Bi'] | ['Bi'] | [MPID(mp-567597)] | [137.30952847486012]
[3065, 3066, 3079, 3080] | Bi1Sr1Ca1Cu1O1 | Bi1Sr1Ca1Cu1O1 | {'Bi': 1.0, 'Ca': 1.0, 'Cu': 1.0, 'O': 1.0, 'Sr': 1.0} | 110 | 96 | 11.64044673 | 4 | {'Bi': 1.0, 'Ca': 1.0, 'Cu': 1.0, 'O': 1.0, 'Sr': 1.0} | [] | [] | [] | []
[8675] | Tl1Bi1Sr2Ca1Cu2O7 | Tl1Bi1Sr2Ca1Cu2O7 | {'Bi': 1.0, 'Ca': 1.0, 'Cu': 2.0, 'O': 7.0, 'Sr': 2.0, 'Tl': 1.0} | 86 | 86 | 0 | 1 | {'Bi': 1.0, 'Ca': 1.0, 'Cu': 2.0, 'O': 7.0, 'Sr': 2.0, 'Tl': 1.0} | [] | [] | [] | []
[11145] | Bi1Pb1Sr2Ca2Cu3O10 | Bi1Pb1Sr2Ca2Cu3O10 | {'Bi': 1.0, 'Ca': 2.0, 'Cu': 3.0, 'O': 10.0, 'Pb': 1.0, 'Sr': 2.0} | 103.5 | 103.5 | 0 | 1 | {'Bi': 1.0, 'Ca': 2.0, 'Cu': 3.0, 'O': 10.0, 'Pb': 1.0, 'Sr': 2.0} | [] | [] | [] | []
[5731] | Bi1V1Sr2Ca2Cu3O10+z | Bi1V1Sr2Ca2Cu3O10 | {'Bi': 1.0, 'Ca': 2.0, 'Cu': 3.0, 'O': 10.0, 'Sr': 2.0, 'V': 1.0} | 15 | 15 | 0 | 1 | {'Bi': 1.0, 'Ca': 2.0, 'Cu': 3.0, 'O': 10.0, 'Sr': 2.0, 'V': 1.0} | [] | [] | [] | []
[24937, 24938, 26051] | Ce1Bi1S2O1 | Ce1Bi1S2O1 | {'Bi': 1.0, 'Ce': 1.0, 'O': 1.0, 'S': 2.0} | 3 | 1.966666667 | 0.740870359 | 3 | {'Bi': 1.0, 'Ce': 1.0, 'O': 1.0, 'S': 2.0} | [] | [] | [] | []
[23673] | Ce1Pd1Bi1 | Ce1Pd1Bi1 | {'Bi': 1.0, 'Ce': 1.0, 'Pd': 1.0} | 1.3 | 1.3 | 0 | 1 | {'Bi': 1.0, 'Ce': 1.0, 'Pd': 1.0} | ['Ce3Bi4Pd3', 'CeBiPd'] | ['CeBiPd'] | [MPID(mp-604453)] | [80.96993724646346]
[25215, 25216, 25953, 25954] | Bi1Te1Cl1 | Bi1Te1Cl1 | {'Bi': 1.0, 'Cl': 1.0, 'Te': 1.0} | 6.93 | 4.7925 | 1.276467293 | 4 | {'Bi': 1.0, 'Cl': 1.0, 'Te': 1.0} | ['BiTeCl', 'Bi2Te7Cl8', 'Bi3(TeCl5)2'] | ['BiTeCl'] | [MPID(mp-28944)] | [208.0234245589868]
[13070, 14908] | Bi1Co1 | Bi1Co1 | {'Bi': 1.0, 'Co': 1.0} | 0.49 | 0.455 | 0.035 | 2 | {'Bi': 1.0, 'Co': 1.0} | [] | [] | [] | []
[13077, 13078] | Bi1Cu1 | Bi1Cu1 | {'Bi': 1.0, 'Cu': 1.0} | 2.2 | 1.8 | 0.4 | 2 | {'Bi': 1.0, 'Cu': 1.0} | [] | [] | [] | []
[23491, 23633] | Er1Pd1Bi1 | Er1Pd1Bi1 | {'Bi': 1.0, 'Er': 1.0, 'Pd': 1.0} | 1.24 | 1.24 | 0 | 2 | {'Bi': 1.0, 'Er': 1.0, 'Pd': 1.0} | ['ErBiPd', 'Er5BiPd2'] | ['ErBiPd'] | [MPID(mp-1206953)] | [73.2548770871516]
[23954, 24440, 26092, 26093] | Eu1Bi1S2F1 | Eu1Bi1S2F1 | {'Bi': 1.0, 'Eu': 1.0, 'F': 1.0, 'S': 2.0} | 8.61 | 4.365 | 4.042638371 | 4 | {'Bi': 1.0, 'Eu': 1.0, 'F': 1.0, 'S': 2.0} | [] | [] | [] | []
[25955, 26039] | Bi1Te1I1 | Bi1Te1I1 | {'Bi': 1.0, 'I': 1.0, 'Te': 1.0} | 5.39 | 5.345 | 0.045 | 2 | {'Bi': 1.0, 'I': 1.0, 'Te': 1.0} | ['BiTeI'] | ['BiTeI'] | [MPID(mp-22965)] | [120.86064635924215]
[13080] | Bi1In1 | Bi1In1 | {'Bi': 1.0, 'In': 1.0} | 7.95 | 7.95 | 0 | 1 | {'Bi': 1.0, 'In': 1.0} | ['InBi'] | ['InBi'] | [MPID(mp-23313)] | [125.9413233653776]
[13089, 13090, 14661, 19384] | Bi1In2 | Bi1In2 | {'Bi': 1.0, 'In': 2.0} | 5.87 | 5.584 | 0.295563868 | 4 | {'Bi': 1.0, 'In': 2.0} | ['InBi'] | [] | [] | []
[14660] | Bi1In5 | Bi1In5 | {'Bi': 1.0, 'In': 5.0} | 4.1 | 4.1 | 0 | 1 | {'Bi': 1.0, 'In': 5.0} | ['InBi'] | [] | [] | []
[11547, 13092] | Bi1K1 | Bi1K1 | {'Bi': 1.0, 'K': 1.0} | 3.6 | 3.6 | 0 | 2 | {'Bi': 1.0, 'K': 1.0} | ['KBi2', 'K3Bi', 'KBi'] | ['KBi'] | [MPID(mp-31104)] | [1317.3994207253547]
[9981, 10758] | K1Bi1O3 | K1Bi1O3 | {'Bi': 1.0, 'K': 1.0, 'O': 3.0} | 10.2 | 9.6 | 0.6 | 2 | {'Bi': 1.0, 'K': 1.0, 'O': 3.0} | ['KBiO2', 'K3BiO4', 'KBiO3', 'K3BiO3'] | ['KBiO3'] | [MPID(mp-29799)] | [1020.0944985470918]
[25094, 25095, 25096] | Bi1La1 | Bi1La1 | {'Bi': 1.0, 'La': 1.0} | 7.2 | 5.806666667 | 1.284817324 | 3 | {'Bi': 1.0, 'La': 1.0} | ['La2Bi', 'LaBi3', 'LaBi'] | ['LaBi'] | [MPID(mp-22926)] | [73.95842763526372]
[24224] | La1Ni1Bi1O1 | La1Ni1Bi1O1 | {'Bi': 1.0, 'La': 1.0, 'Ni': 1.0, 'O': 1.0} | 5.5 | 5.5 | 0 | 1 | {'Bi': 1.0, 'La': 1.0, 'Ni': 1.0, 'O': 1.0} | [] | [] | [] | []
[20321] | La1Bi1Pt1 | La1Bi1Pt1 | {'Bi': 1.0, 'La': 1.0, 'Pt': 1.0} | 0.9 | 0.9 | 0 | 1 | {'Bi': 1.0, 'La': 1.0, 'Pt': 1.0} | ['LaBiPt'] | ['LaBiPt'] | [MPID(mp-1018136)] | [83.4363334839918]
[11646] | La1Rh1Bi1 | La1Rh1Bi1 | {'Bi': 1.0, 'La': 1.0, 'Rh': 1.0} | 2.36 | 2.36 | 0 | 1 | {'Bi': 1.0, 'La': 1.0, 'Rh': 1.0} | [] | [] | [] | []
[19620] | Bi1La2 | Bi1La2 | {'Bi': 1.0, 'La': 2.0} | 0.76 | 0.76 | 0 | 1 | {'Bi': 1.0, 'La': 2.0} | ['La2Bi', 'LaBi3', 'LaBi'] | ['La2Bi'] | [MPID(mp-1077063)] | [207.07700655486178]
[19617] | Bi1La4Pb2 | Bi1La4Pb2 | {'Bi': 1.0, 'La': 4.0, 'Pb': 2.0} | 2.5 | 2.5 | 0 | 1 | {'Bi': 1.0, 'La': 4.0, 'Pb': 2.0} | [] | [] | [] | []
[13091, 14931] | Bi1Li1 | Bi1Li1 | {'Bi': 1.0, 'Li': 1.0} | 2.47 | 2.4625 | 0.0075 | 2 | {'Bi': 1.0, 'Li': 1.0} | ['Li3Bi', 'LiBi'] | ['LiBi'] | [MPID(mp-22902)] | [47.6313585812526]
[25121, 25244] | Lu1Pd1Bi1 | Lu1Pd1Bi1 | {'Bi': 1.0, 'Lu': 1.0, 'Pd': 1.0} | 1.85 | 1.775 | 0.075 | 2 | {'Bi': 1.0, 'Lu': 1.0, 'Pd': 1.0} | ['Lu5BiPd2', 'LuBiPd'] | ['LuBiPd'] | [MPID(mp-1207185)] | [71.82405522283561]
[23289] | Lu1Pt1Bi1 | Lu1Pt1Bi1 | {'Bi': 1.0, 'Lu': 1.0, 'Pt': 1.0} | 1 | 1 | 0 | 1 | {'Bi': 1.0, 'Lu': 1.0, 'Pt': 1.0} | ['LuBiPt'] | ['LuBiPt'] | [MPID(mp-1206992)] | [72.26765952120566]
[14666] | Bi1Mg1 | Bi1Mg1 | {'Bi': 1.0, 'Mg': 1.0} | 0.7 | 0.7 | 0 | 1 | {'Bi': 1.0, 'Mg': 1.0} | ['Mg3Bi2', 'Mg149Bi'] | [] | [] | []
[13102, 26065] | Bi1Na1 | Bi1Na1 | {'Bi': 1.0, 'Na': 1.0} | 2.25 | 2.2 | 0.05 | 2 | {'Bi': 1.0, 'Na': 1.0} | ['NaBi', 'Na3Bi'] | ['NaBi'] | [MPID(mp-22924)] | [56.43647606901757]
[13101, 14929] | Bi1Nb3 | Bi1Nb3 | {'Bi': 1.0, 'Nb': 3.0} | 4.5 | 3.775 | 0.725 | 2 | {'Bi': 1.0, 'Nb': 3.0} | [] | [] | [] | []
[13097, 14613] | Bi1Ni1 | Bi1Ni1 | {'Bi': 1.0, 'Ni': 1.0} | 4.25 | 4.25 | 0 | 2 | {'Bi': 1.0, 'Ni': 1.0} | ['NiBi3', 'NiBi'] | ['NiBi'] | [MPID(mp-1220533)] | [622.2082825466019]
[9977] | Rb1Bi1O3 | Rb1Bi1O3 | {'Bi': 1.0, 'O': 3.0, 'Rb': 1.0} | 11 | 11 | 0 | 1 | {'Bi': 1.0, 'O': 3.0, 'Rb': 1.0} | ['Rb2Bi4O7', 'RbBiO2', 'Rb3BiO3', 'RbBiO3'] | ['RbBiO3'] | [MPID(mp-975384)] | [77.29908558651587]
[13122, 14926] | Bi1Pb1Sb1 | Bi1Pb1Sb1 | {'Bi': 1.0, 'Pb': 1.0, 'Sb': 1.0} | 8.9 | 8.9 | 0 | 2 | {'Bi': 1.0, 'Pb': 1.0, 'Sb': 1.0} | [] | [] | [] | []
[14644, 22549, 25862] | Bi1Pd1 | Bi1Pd1 | {'Bi': 1.0, 'Pd': 1.0} | 3.8 | 3.766666667 | 0.047140452 | 3 | {'Bi': 1.0, 'Pd': 1.0} | ['Bi2Pd5', 'BiPd', 'Bi2Pd', 'BiPd3'] | ['BiPd'] | [MPID(mp-1008488)] | [90.43155709596122]
[13116, 14615, 14936] | Bi1Pd1Se1 | Bi1Pd1Se1 | {'Bi': 1.0, 'Pd': 1.0, 'Se': 1.0} | 1 | 1 | 0 | 3 | {'Bi': 1.0, 'Pd': 1.0, 'Se': 1.0} | ['Bi2Pd3Se2', 'BiPdSe'] | ['BiPdSe'] | [MPID(mp-1095370)] | [274.0757452029662]
[25638] | Tb1Pd1Bi1 | Tb1Pd1Bi1 | {'Bi': 1.0, 'Pd': 1.0, 'Tb': 1.0} | 1.64 | 1.64 | 0 | 1 | {'Bi': 1.0, 'Pd': 1.0, 'Tb': 1.0} | ['TbBiPd'] | ['TbBiPd'] | [MPID(mp-1207177)] | [75.05479983117752]
[13130, 14602, 14935] | Bi1Pd1Te1 | Bi1Pd1Te1 | {'Bi': 1.0, 'Pd': 1.0, 'Te': 1.0} | 1.2 | 1.2 | 0 | 3 | {'Bi': 1.0, 'Pd': 1.0, 'Te': 1.0} | [] | [] | [] | []
[14940] | Bi1Pd2 | Bi1Pd2 | {'Bi': 1.0, 'Pd': 2.0} | 4.2 | 4.2 | 0 | 1 | {'Bi': 1.0, 'Pd': 2.0} | ['Bi2Pd5', 'BiPd', 'Bi2Pd', 'BiPd3'] | [] | [] | []
[14611, 14934, 19822] | Bi1Pt1 | Bi1Pt1 | {'Bi': 1.0, 'Pt': 1.0} | 1.21 | 1.21 | 0 | 3 | {'Bi': 1.0, 'Pt': 1.0} | ['BiPt', 'Bi2Pt'] | ['BiPt'] | [MPID(mp-1066078)] | [92.0536003344051]
[13128, 14603, 14933] | Bi1Pt1Se1 | Bi1Pt1Se1 | {'Bi': 1.0, 'Pt': 1.0, 'Se': 1.0} | 1.45 | 1.45 | 0 | 3 | {'Bi': 1.0, 'Pt': 1.0, 'Se': 1.0} | ['BiPtSe'] | ['BiPtSe'] | [MPID(mp-1103607)] | [275.29188580378826]
[13127, 14616, 14932] | Bi1Pt1Te1 | Bi1Pt1Te1 | {'Bi': 1.0, 'Pt': 1.0, 'Te': 1.0} | 1.15 | 1.15 | 0 | 3 | {'Bi': 1.0, 'Pt': 1.0, 'Te': 1.0} | ['BiTePt'] | ['BiTePt'] | [MPID(mp-29638)] | [303.67944641750177]
[22705, 23640, 23854, 24891] | Y1Pt1Bi1 | Y1Pt1Bi1 | {'Bi': 1.0, 'Pt': 1.0, 'Y': 1.0} | 0.98 | 0.8725 | 0.102560957 | 4 | {'Bi': 1.0, 'Pt': 1.0, 'Y': 1.0} | ['YBiPt', 'Y5BiPt2'] | ['YBiPt'] | [MPID(mp-1206679)] | [75.43707067936204]
[13125] | Bi1Re2 | Bi1Re2 | {'Bi': 1.0, 'Re': 2.0} | 2.2 | 2.2 | 0 | 1 | {'Bi': 1.0, 'Re': 2.0} | [] | [] | [] | []
[13134, 14610, 14945] | Bi1Rh1 | Bi1Rh1 | {'Bi': 1.0, 'Rh': 1.0} | 2.06 | 2.046666667 | 0.018856181 | 3 | {'Bi': 1.0, 'Rh': 1.0} | ['BiRh', 'Bi4Rh', 'Bi2Rh'] | ['BiRh'] | [MPID(mp-1064554)] | [84.17634928359533]
[13131, 14662] | Bi1Ru1 | Bi1Ru1 | {'Bi': 1.0, 'Ru': 1.0} | 5.7 | 4.91 | 0.79 | 2 | {'Bi': 1.0, 'Ru': 1.0} | [] | [] | [] | []
[26117, 26118] | Bi1Sb1Te2Se1 | Bi1Sb1Te2Se1 | {'Bi': 1.0, 'Sb': 1.0, 'Se': 1.0, 'Te': 2.0} | 2.4 | 2.4 | 0 | 2 | {'Bi': 1.0, 'Sb': 1.0, 'Se': 1.0, 'Te': 2.0} | [] | [] | [] | []
[12602, 13138, 13139, 13140] | Bi1Sn1 | Bi1Sn1 | {'Bi': 1.0, 'Sn': 1.0} | 7.88 | 4.9 | 1.730086703 | 4 | {'Bi': 1.0, 'Sn': 1.0} | [] | [] | [] | []
[19298] | Tl1Bi1Te2 | Tl1Bi1Te2 | {'Bi': 1.0, 'Te': 2.0, 'Tl': 1.0} | 0.141 | 0.141 | 0 | 1 | {'Bi': 1.0, 'Te': 2.0, 'Tl': 1.0} | ['TlBiTe2', 'Tl9BiTe6'] | ['TlBiTe2'] | [MPID(mp-27438)] | [142.96338774897637]
[13152] | Bi1Zr3 | Bi1Zr3 | {'Bi': 1.0, 'Zr': 3.0} | 2.84 | 2.84 | 0 | 1 | {'Bi': 1.0, 'Zr': 3.0} | ['ZrBi2', 'Zr8Bi13', 'ZrBi', 'Zr3Bi'] | ['Zr3Bi'] | [MPID(mp-1207416)] | [386.94321860249914]
[5993, 6001] | Bi2Sr4Cu2C1O11 | Bi2Sr4Cu2C1O11 | {'Bi': 2.0, 'C': 1.0, 'Cu': 2.0, 'O': 11.0, 'Sr': 4.0} | 32 | 31 | 1 | 2 | {'Bi': 2.0, 'C': 1.0, 'Cu': 2.0, 'O': 11.0, 'Sr': 4.0} | [] | [] | [] | []
[3728, 3729, 3730] | Bi2Sr8Cu4C3O21 | Bi2Sr8Cu4C3O21 | {'Bi': 2.0, 'C': 3.0, 'Cu': 4.0, 'O': 21.0, 'Sr': 8.0} | 40 | 34.66666667 | 4.109609335 | 3 | {'Bi': 2.0, 'C': 3.0, 'Cu': 4.0, 'O': 21.0, 'Sr': 8.0} | [] | [] | [] | []
[26083] | Bi2Ca1 | Bi2Ca1 | {'Bi': 2.0, 'Ca': 1.0} | 2 | 2 | 0 | 1 | {'Bi': 2.0, 'Ca': 1.0} | ['Ca5Bi3', 'CaBi2', 'Ca11Bi10', 'Ca2Bi'] | ['CaBi2'] | [MPID(mp-1077466)] | [187.79226373028646]
[1358] | Bi2Sr2Ca1Cu1O8+Y | Bi2Sr2Ca1Cu1O8 | {'Bi': 2.0, 'Ca': 1.0, 'Cu': 1.0, 'O': 8.0, 'Sr': 2.0} | 77 | 77 | 0 | 1 | {'Bi': 2.0, 'Ca': 1.0, 'Cu': 1.0, 'O': 8.0, 'Sr': 2.0} | [] | [] | [] | []
[6701] | Bi2Sr2Ca1Cu-1.7Au3.7OZ | Bi2Sr2Ca1Cu | {'Bi': 2.0, 'Ca': 1.0, 'Cu': 1.0, 'Sr': 2.0} | 63 | 63 | 0 | 1 | {'Bi': 2.0, 'Ca': 1.0, 'Cu': 1.0, 'Sr': 2.0} | [] | [] | [] | []
[3173, 4219, 4221, 8278] | Bi2Sr2Ca1Cu2I1O8 | Bi2Sr2Ca1Cu2I1O8 | {'Bi': 2.0, 'Ca': 1.0, 'Cu': 2.0, 'I': 1.0, 'O': 8.0, 'Sr': 2.0} | 80.7 | 67.3 | 9.631458872 | 4 | {'Bi': 2.0, 'Ca': 1.0, 'Cu': 2.0, 'I': 1.0, 'O': 8.0, 'Sr': 2.0} | [] | [] | [] | []
[405] | Bi2Sr2Ca1Cu2O | Bi2Sr2Ca1Cu2O | {'Bi': 2.0, 'Ca': 1.0, 'Cu': 2.0, 'O': 1.0, 'Sr': 2.0} | 87 | 87 | 0 | 1 | {'Bi': 2.0, 'Ca': 1.0, 'Cu': 2.0, 'O': 1.0, 'Sr': 2.0} | [] | [] | [] | []
[483, 585, 631, 640, 644, 678, 720, 816, 902, 976, 977, 1009, 1065, 1067, 1068, 1083, 1168, 1169, 1171, 1175, 1176, 1177, 1245, 1312, 1314, 1316, 1533, 1539, 1624, 1771, 1846, 1847, 1953, 2108, 2109, 2303, 2304, 2305, 2427, 2431, 2500, 2554, 2750, 2776, 2834, 2941, 2976, 3055, 3056, 3059, 3060, 3061, 3070, 3092, 3096, 3103, 3111, 3112, 3409, 3464, 3537, 3748, 3813, 3814, 4001, 4052, 4218, 4220, 4388, 4441, 4483, 5134, 5209, 5420, 5509, 5570, 5614, 5620, 5621, 5626, 5635, 5638, 5792, 5793, 6367, 6603, 6604, 6605, 6606, 6702, 6717, 6757, 6903, 7131, 7191, 7246, 7340, 7347, 7404, 7600, 7601, 7610, 7649, 7650, 7651, 7665, 7680, 7774, 7885, 7886, 7887, 7888, 7889, 7951, 8020, 8021, 8022, 8122, 8159, 8277, 8279, 8471, 8472, 8534, 8723, 8724, 8807, 8808, 8903, 8925, 8926, 8952, 8953, 8954, 8955, 8956, 8957, 8966, 8967, 9144, 9178, 9182, 9186, 9187, 9188, 9532, 9683, 9833, 10017, 10020, 10025, 10057, 10058, 10059, 10060, 10061, 10115, 10178, 10329, 10390, 10391, 10392, 10420, 10496, 10554, 10614, 10647, 10648, 10707, 10805, 10806, 10807, 10808, 10809, 11238, 11245, 11246, 11247, 11248, 11286, 11332, 20776] | Bi2Ca1Sr2Cu2O8 | Bi2Ca1Sr2Cu2O8 | {'Bi': 2.0, 'Ca': 1.0, 'Cu': 2.0, 'O': 8.0, 'Sr': 2.0} | 99 | 81.42450549 | 10.53562259 | 182 | {'Bi': 2.0, 'Ca': 1.0, 'Cu': 2.0, 'O': 8.0, 'Sr': 2.0} | [] | [] | [] | []
[10062] | Bi2Sr2Ca1Cu2O10+z | Bi2Sr2Ca1Cu2O10 | {'Bi': 2.0, 'Ca': 1.0, 'Cu': 2.0, 'O': 10.0, 'Sr': 2.0} | 110 | 110 | 0 | 1 | {'Bi': 2.0, 'Ca': 1.0, 'Cu': 2.0, 'O': 10.0, 'Sr': 2.0} | [] | [] | [] | []
[586] | Bi2Ca2Sr1Cu2O8+Z | Bi2Ca2Sr1Cu2O8 | {'Bi': 2.0, 'Ca': 2.0, 'Cu': 2.0, 'O': 8.0, 'Sr': 1.0} | 70 | 70 | 0 | 1 | {'Bi': 2.0, 'Ca': 2.0, 'Cu': 2.0, 'O': 8.0, 'Sr': 1.0} | [] | [] | [] | []
[404, 5726] | Bi2Sr2Ca2Cu3O | Bi2Sr2Ca2Cu3O | {'Bi': 2.0, 'Ca': 2.0, 'Cu': 3.0, 'O': 1.0, 'Sr': 2.0} | 114 | 112.5 | 1.5 | 2 | {'Bi': 2.0, 'Ca': 2.0, 'Cu': 3.0, 'O': 1.0, 'Sr': 2.0} | [] | [] | [] | []
[2949] | Pb2Bi2Sr2Ca2Cu3O8+Z | Pb2Bi2Sr2Ca2Cu3O8 | {'Bi': 2.0, 'Ca': 2.0, 'Cu': 3.0, 'O': 8.0, 'Pb': 2.0, 'Sr': 2.0} | 107 | 107 | 0 | 1 | {'Bi': 2.0, 'Ca': 2.0, 'Cu': 3.0, 'O': 8.0, 'Pb': 2.0, 'Sr': 2.0} | [] | [] | [] | []
[721, 3104, 3339, 7506, 10495, 20777] | Bi2Sr2Ca2Cu3O10+Y | Bi2Sr2Ca2Cu3O10 | {'Bi': 2.0, 'Ca': 2.0, 'Cu': 3.0, 'O': 10.0, 'Sr': 2.0} | 110 | 108.75 | 1.464866319 | 6 | {'Bi': 2.0, 'Ca': 2.0, 'Cu': 3.0, 'O': 10.0, 'Sr': 2.0} | [] | [] | [] | []
[1069] | Bi2Sr2Ca2Cu4O11 | Bi2Sr2Ca2Cu4O11 | {'Bi': 2.0, 'Ca': 2.0, 'Cu': 4.0, 'O': 11.0, 'Sr': 2.0} | 95 | 95 | 0 | 1 | {'Bi': 2.0, 'Ca': 2.0, 'Cu': 4.0, 'O': 11.0, 'Sr': 2.0} | [] | [] | [] | []
[1066] | Bi2Sr2Ca6Cu8O19 | Bi2Sr2Ca6Cu8O19 | {'Bi': 2.0, 'Ca': 6.0, 'Cu': 8.0, 'O': 19.0, 'Sr': 2.0} | 80 | 80 | 0 | 1 | {'Bi': 2.0, 'Ca': 6.0, 'Cu': 8.0, 'O': 19.0, 'Sr': 2.0} | [] | [] | [] | []
[13079, 14546] | Bi2Cs1 | Bi2Cs1 | {'Bi': 2.0, 'Cs': 1.0} | 4.75 | 4.75 | 0 | 2 | {'Bi': 2.0, 'Cs': 1.0} | ['CsBi', 'Cs3Bi', 'CsBi2'] | ['CsBi2'] | [MPID(mp-23163)] | [232.36971506275404]
[719, 2124, 2161, 2162, 5637, 8747, 23627, 23628] | Bi2Sr2Cu1O6+Y | Bi2Sr2Cu1O6 | {'Bi': 2.0, 'Cu': 1.0, 'O': 6.0, 'Sr': 2.0} | 12.5 | 8.9625 | 1.807579528 | 8 | {'Bi': 2.0, 'Cu': 1.0, 'O': 6.0, 'Sr': 2.0} | [] | [] | [] | []
[26187] | Bi2Sr2Cu1O8+d | Bi2Sr2Cu1O8 | {'Bi': 2.0, 'Cu': 1.0, 'O': 8.0, 'Sr': 2.0} | 91 | 91 | 0 | 1 | {'Bi': 2.0, 'Cu': 1.0, 'O': 8.0, 'Sr': 2.0} | [] | [] | [] | []
[120] | Bi2Sr2Cu2O7+Z | Bi2Sr2Cu2O7 | {'Bi': 2.0, 'Cu': 2.0, 'O': 7.0, 'Sr': 2.0} | 22 | 22 | 0 | 1 | {'Bi': 2.0, 'Cu': 2.0, 'O': 7.0, 'Sr': 2.0} | [] | [] | [] | []
[10619] | Bi2Sr3Cu2O8 | Bi2Sr3Cu2O8 | {'Bi': 2.0, 'Cu': 2.0, 'O': 8.0, 'Sr': 3.0} | 91.5 | 91.5 | 0 | 1 | {'Bi': 2.0, 'Cu': 2.0, 'O': 8.0, 'Sr': 3.0} | [] | [] | [] | []
[26048] | Eu1Sr2Bi2S2Se2F4 | Eu1Sr2Bi2S2Se2F4 | {'Bi': 2.0, 'Eu': 1.0, 'F': 4.0, 'S': 2.0, 'Se': 2.0, 'Sr': 2.0} | 2.94 | 2.94 | 0 | 1 | {'Bi': 2.0, 'Eu': 1.0, 'F': 4.0, 'S': 2.0, 'Se': 2.0, 'Sr': 2.0} | [] | [] | [] | []
[26172] | Eu1Sr2Bi2S4F4 | Eu1Sr2Bi2S4F4 | {'Bi': 2.0, 'Eu': 1.0, 'F': 4.0, 'S': 4.0, 'Sr': 2.0} | 8.2 | 8.2 | 0 | 1 | {'Bi': 2.0, 'Eu': 1.0, 'F': 4.0, 'S': 4.0, 'Sr': 2.0} | [] | [] | [] | []
[26050] | Eu2Sr1Bi2S2Se2F4 | Eu2Sr1Bi2S2Se2F4 | {'Bi': 2.0, 'Eu': 2.0, 'F': 4.0, 'S': 2.0, 'Se': 2.0, 'Sr': 1.0} | 2.575 | 2.575 | 0 | 1 | {'Bi': 2.0, 'Eu': 2.0, 'F': 4.0, 'S': 2.0, 'Se': 2.0, 'Sr': 1.0} | [] | [] | [] | []
[25554, 25736, 26171] | Eu2Sr1Bi2S4F4 | Eu2Sr1Bi2S4F4 | {'Bi': 2.0, 'Eu': 2.0, 'F': 4.0, 'S': 4.0, 'Sr': 1.0} | 9.8 | 3.586666667 | 4.393490134 | 3 | {'Bi': 2.0, 'Eu': 2.0, 'F': 4.0, 'S': 4.0, 'Sr': 1.0} | [] | [] | [] | []
[26047] | Eu3Bi2S2Se2F4 | Eu3Bi2S2Se2F4 | {'Bi': 2.0, 'Eu': 3.0, 'F': 4.0, 'S': 2.0, 'Se': 2.0} | 3.26 | 3.26 | 0 | 1 | {'Bi': 2.0, 'Eu': 3.0, 'F': 4.0, 'S': 2.0, 'Se': 2.0} | [] | [] | [] | []
[26045] | Eu3Bi2S3Se1F4 | Eu3Bi2S3Se1F4 | {'Bi': 2.0, 'Eu': 3.0, 'F': 4.0, 'S': 3.0, 'Se': 1.0} | 2.39 | 2.39 | 0 | 1 | {'Bi': 2.0, 'Eu': 3.0, 'F': 4.0, 'S': 3.0, 'Se': 1.0} | [] | [] | [] | []
[23977, 24119, 25552, 25734, 26042] | Eu3Bi2S4F4 | Eu3Bi2S4F4 | {'Bi': 2.0, 'Eu': 3.0, 'F': 4.0, 'S': 4.0} | 1.5 | 1.46 | 0.037416574 | 5 | {'Bi': 2.0, 'Eu': 3.0, 'F': 4.0, 'S': 4.0} | [] | [] | [] | []
[13095, 14669, 14917, 14918] | Bi2Ir1 | Bi2Ir1 | {'Bi': 2.0, 'Ir': 1.0} | 3.96 | 2.715 | 0.855380033 | 4 | {'Bi': 2.0, 'Ir': 1.0} | ['Bi2Ir', 'Bi4Ir'] | ['Bi2Ir'] | [MPID(mp-1101783)] | [300.6365088474165]
[13093, 13094, 25571] | Bi2K1 | Bi2K1 | {'Bi': 2.0, 'K': 1.0} | 3.58 | 3.555666667 | 0.027644569 | 3 | {'Bi': 2.0, 'K': 1.0} | ['KBi2', 'K3Bi', 'KBi'] | ['KBi2'] | [MPID(mp-23279)] | [214.2175775234317]
[19615] | Bi2La4Pb1 | Bi2La4Pb1 | {'Bi': 2.0, 'La': 4.0, 'Pb': 1.0} | 2.3 | 2.3 | 0 | 1 | {'Bi': 2.0, 'La': 4.0, 'Pb': 1.0} | [] | [] | [] | []
[25373] | Nb1Bi2Se3 | Nb1Bi2Se3 | {'Bi': 2.0, 'Nb': 1.0, 'Se': 3.0} | 2.9 | 2.9 | 0 | 1 | {'Bi': 2.0, 'Nb': 1.0, 'Se': 3.0} | [] | [] | [] | []
[11853] | Bi2Ni3S2 | Bi2Ni3S2 | {'Bi': 2.0, 'Ni': 3.0, 'S': 2.0} | 0.79 | 0.79 | 0 | 1 | {'Bi': 2.0, 'Ni': 3.0, 'S': 2.0} | ['Ni8Bi8S', 'Ni3(BiS)2'] | ['Ni3(BiS)2'] | [MPID(mp-642190)] | [254.94771854438096]
[11854] | Bi2Ni3Se2 | Bi2Ni3Se2 | {'Bi': 2.0, 'Ni': 3.0, 'Se': 2.0} | 0.73 | 0.73 | 0 | 1 | {'Bi': 2.0, 'Ni': 3.0, 'Se': 2.0} | ['Ni3(BiSe)2'] | ['Ni3(BiSe)2'] | [MPID(mp-30973)] | [272.0353857230805]
[14638] | Bi2Pb1 | Bi2Pb1 | {'Bi': 2.0, 'Pb': 1.0} | 4.25 | 4.25 | 0 | 1 | {'Bi': 2.0, 'Pb': 1.0} | [] | [] | [] | []
[13118, 13119, 14653, 14937, 22756, 24562, 24877, 25083, 25865, 25971, 25972, 26130, 26139, 26140, 26141, 26142, 26143, 26144, 26263, 26264] | Bi2Pd1 | Bi2Pd1 | {'Bi': 2.0, 'Pd': 1.0} | 5.4 | 4.134 | 1.339538727 | 20 | {'Bi': 2.0, 'Pd': 1.0} | ['Bi2Pd5', 'BiPd', 'Bi2Pd', 'BiPd3'] | ['Bi2Pd'] | [MPID(mp-568746)] | [153.67515902408311]
[14612] | Bi2Pd3 | Bi2Pd3 | {'Bi': 2.0, 'Pd': 3.0} | 3.7 | 3.7 | 0 | 1 | {'Bi': 2.0, 'Pd': 3.0} | ['Bi2Pd5', 'BiPd', 'Bi2Pd', 'BiPd3'] | [] | [] | []
[20620] | Bi2Pd3Se2 | Bi2Pd3Se2 | {'Bi': 2.0, 'Pd': 3.0, 'Se': 2.0} | 0.96 | 0.96 | 0 | 1 | {'Bi': 2.0, 'Pd': 3.0, 'Se': 2.0} | ['Bi2Pd3Se2', 'BiPdSe'] | ['Bi2Pd3Se2'] | [MPID(mp-1103697)] | [312.288505124373]
[13129] | Bi2Pt1 | Bi2Pt1 | {'Bi': 2.0, 'Pt': 1.0} | 0.155 | 0.155 | 0 | 1 | {'Bi': 2.0, 'Pt': 1.0} | ['BiPt', 'Bi2Pt'] | ['Bi2Pt'] | [MPID(mp-568531)] | [631.3623246650828]
[13126] | Bi2Rb1 | Bi2Rb1 | {'Bi': 2.0, 'Rb': 1.0} | 4.25 | 4.25 | 0 | 1 | {'Bi': 2.0, 'Rb': 1.0} | ['RbBi2', 'RbBi', 'Rb3Bi'] | ['RbBi2'] | [MPID(mp-23253)] | [221.37679149953786]
[11550] | Bi2Rh1 | Bi2Rh1 | {'Bi': 2.0, 'Rh': 1.0} | 2.2 | 2.2 | 0 | 1 | {'Bi': 2.0, 'Rh': 1.0} | ['BiRh', 'Bi4Rh', 'Bi2Rh'] | ['Bi2Rh'] | [MPID(mp-23217)] | [297.64887928582357]
[12170] | Bi2Rh3Se2 | Bi2Rh3Se2 | {'Bi': 2.0, 'Rh': 3.0, 'Se': 2.0} | 0.84 | 0.84 | 0 | 1 | {'Bi': 2.0, 'Rh': 3.0, 'Se': 2.0} | ['BiRhSe'] | [] | [] | []
[26111, 26112] | Bi2Te2Se1 | Bi2Te2Se1 | {'Bi': 2.0, 'Se': 1.0, 'Te': 2.0} | 5.45 | 5.45 | 0 | 2 | {'Bi': 2.0, 'Se': 1.0, 'Te': 2.0} | ['Bi2Te2Se'] | ['Bi2Te2Se'] | [MPID(mp-29666)] | [171.2386874142613]
[23859, 24754, 24755, 24756] | Bi2Se3 | Bi2Se3 | {'Bi': 2.0, 'Se': 3.0} | 8.2 | 6.1225 | 2.199776977 | 4 | {'Bi': 2.0, 'Se': 3.0} | ['BiSe2', 'Bi2Se3', 'Bi8Se9', 'Bi4Se3'] | ['Bi2Se3'] | [MPID(mp-541837)] | [151.77783048479455]
[24618] | Bi2Te1 | Bi2Te1 | {'Bi': 2.0, 'Te': 1.0} | 8.6 | 8.6 | 0 | 1 | {'Bi': 2.0, 'Te': 1.0} | ['Bi2Te3', 'Bi4Te3'] | [] | [] | []
[12603, 22274, 22325, 22326, 23147, 25340] | Bi2Te3 | Bi2Te3 | {'Bi': 2.0, 'Te': 3.0} | 9.5 | 4.899166667 | 2.533295641 | 6 | {'Bi': 2.0, 'Te': 3.0} | ['Bi2Te3', 'Bi4Te3'] | ['Bi2Te3'] | [MPID(mp-34202)] | [181.7667606640336]
[13145] | Bi2Y3 | Bi2Y3 | {'Bi': 2.0, 'Y': 3.0} | 2.25 | 2.25 | 0 | 1 | {'Bi': 2.0, 'Y': 3.0} | ['YBi', 'Y5Bi3'] | [] | [] | []
[11548, 13068] | Bi3Ca1 | Bi3Ca1 | {'Bi': 3.0, 'Ca': 1.0} | 2 | 1.85 | 0.15 | 2 | {'Bi': 3.0, 'Ca': 1.0} | ['Ca5Bi3', 'CaBi2', 'Ca11Bi10', 'Ca2Bi'] | [] | [] | []
[24474] | Ce1Bi3Pb1Te6 | Ce1Bi3Pb1Te6 | {'Bi': 3.0, 'Ce': 1.0, 'Pb': 1.0, 'Te': 6.0} | 2.7 | 2.7 | 0 | 1 | {'Bi': 3.0, 'Ce': 1.0, 'Pb': 1.0, 'Te': 6.0} | [] | [] | [] | []
[26066] | Bi3Co1 | Bi3Co1 | {'Bi': 3.0, 'Co': 1.0} | 0.48 | 0.48 | 0 | 1 | {'Bi': 3.0, 'Co': 1.0} | [] | [] | [] | []
[24386] | Cs1Pb1Bi3Te6 | Cs1Pb1Bi3Te6 | {'Bi': 3.0, 'Cs': 1.0, 'Pb': 1.0, 'Te': 6.0} | 2.7 | 2.7 | 0 | 1 | {'Bi': 3.0, 'Cs': 1.0, 'Pb': 1.0, 'Te': 6.0} | [] | [] | [] | []
[14665] | Bi3Fe1 | Bi3Fe1 | {'Bi': 3.0, 'Fe': 1.0} | 1 | 1 | 0 | 1 | {'Bi': 3.0, 'Fe': 1.0} | [] | [] | [] | []
[11919, 13088, 19385] | Bi3In5 | Bi3In5 | {'Bi': 3.0, 'In': 5.0} | 4.227 | 4.189 | 0.036359318 | 3 | {'Bi': 3.0, 'In': 5.0} | ['InBi'] | [] | [] | []
[26025] | Bi3La1 | Bi3La1 | {'Bi': 3.0, 'La': 1.0} | 7.3 | 7.3 | 0 | 1 | {'Bi': 3.0, 'La': 1.0} | ['La2Bi', 'LaBi3', 'LaBi'] | ['LaBi3'] | [MPID(mp-867248)] | [125.88369219360105]
[19613] | Bi3La4 | Bi3La4 | {'Bi': 3.0, 'La': 4.0} | 0.155 | 0.155 | 0 | 1 | {'Bi': 3.0, 'La': 4.0} | ['La2Bi', 'LaBi3', 'LaBi'] | [] | [] | []
[19618] | Bi3La5 | Bi3La5 | {'Bi': 3.0, 'La': 5.0} | 0.64 | 0.64 | 0 | 1 | {'Bi': 3.0, 'La': 5.0} | ['La2Bi', 'LaBi3', 'LaBi'] | [] | [] | []
[13103] | Bi3Mo1 | Bi3Mo1 | {'Bi': 3.0, 'Mo': 1.0} | 3.7 | 3.7 | 0 | 1 | {'Bi': 3.0, 'Mo': 1.0} | [] | [] | [] | []
[11552, 13098, 14928, 15934, 22281, 22347, 23423, 24770, 26069, 26174] | Bi3Ni1 | Bi3Ni1 | {'Bi': 3.0, 'Ni': 1.0} | 4.1 | 3.989 | 0.148623686 | 10 | {'Bi': 3.0, 'Ni': 1.0} | ['NiBi3', 'NiBi'] | ['NiBi3'] | [MPID(mp-23179)] | [433.7177428646935]
[24011, 24104, 25581] | Bi3S3O2 | Bi3S3O2 | {'Bi': 3.0, 'O': 2.0, 'S': 3.0} | 5.32 | 4.64 | 0.507805737 | 3 | {'Bi': 3.0, 'O': 2.0, 'S': 3.0} | ['Bi2S2O9', 'Bi2(S2O7)3', 'Bi2(SO4)3', 'Bi2S2O', 'Bi14SO24', 'Bi2SO2'] | [] | [] | []
[24280] | Bi3S3O3 | Bi3S3O3 | {'Bi': 3.0, 'O': 3.0, 'S': 3.0} | 5.1 | 5.1 | 0 | 1 | {'Bi': 3.0, 'O': 3.0, 'S': 3.0} | ['Bi2S2O9', 'Bi2(S2O7)3', 'Bi2(SO4)3', 'Bi2S2O', 'Bi14SO24', 'Bi2SO2'] | [] | [] | []
[22798, 22799] | Pb7Bi3 | Pb7Bi3 | {'Bi': 3.0, 'Pb': 7.0} | 10.3 | 9.05 | 1.25 | 2 | {'Bi': 3.0, 'Pb': 7.0} | [] | [] | [] | []
[13133, 14944, 21295] | Bi3Rh1 | Bi3Rh1 | {'Bi': 3.0, 'Rh': 1.0} | 3.2 | 3.183333333 | 0.023570226 | 3 | {'Bi': 3.0, 'Rh': 1.0} | ['BiRh', 'Bi4Rh', 'Bi2Rh'] | [] | [] | []
[13144] | Bi3Sn1 | Bi3Sn1 | {'Bi': 3.0, 'Sn': 1.0} | 3.77 | 3.77 | 0 | 1 | {'Bi': 3.0, 'Sn': 1.0} | [] | [] | [] | []
[13136, 19020, 25904, 26033, 26072] | Bi3Sr1 | Bi3Sr1 | {'Bi': 3.0, 'Sr': 1.0} | 5.9 | 5.69 | 0.12 | 5 | {'Bi': 3.0, 'Sr': 1.0} | ['Sr5Bi3', 'SrBi3', 'Sr2Bi3', 'Sr4Bi3', 'Sr11Bi10'] | ['SrBi3'] | [MPID(mp-23159)] | [128.957475111668]
[13135, 14943] | Bi3Te1 | Bi3Te1 | {'Bi': 3.0, 'Te': 1.0} | 1 | 0.875 | 0.125 | 2 | {'Bi': 3.0, 'Te': 1.0} | ['Bi2Te3', 'Bi4Te3'] | [] | [] | []
[13153] | Bi3Zn1 | Bi3Zn1 | {'Bi': 3.0, 'Zn': 1.0} | 0.87 | 0.87 | 0 | 1 | {'Bi': 3.0, 'Zn': 1.0} | [] | [] | [] | []
[1145] | Bi4Sr4Ca1Er1Cu4O16+Y | Bi4Sr4Ca1Er1Cu4O16 | {'Bi': 4.0, 'Ca': 1.0, 'Cu': 4.0, 'Er': 1.0, 'O': 16.0, 'Sr': 4.0} | 32.9 | 32.9 | 0 | 1 | {'Bi': 4.0, 'Ca': 1.0, 'Cu': 4.0, 'Er': 1.0, 'O': 16.0, 'Sr': 4.0} | [] | [] | [] | []
[1142] | Bi4Sr4Ca1Eu1Cu4O16+Y | Bi4Sr4Ca1Eu1Cu4O16 | {'Bi': 4.0, 'Ca': 1.0, 'Cu': 4.0, 'Eu': 1.0, 'O': 16.0, 'Sr': 4.0} | 28.5 | 28.5 | 0 | 1 | {'Bi': 4.0, 'Ca': 1.0, 'Cu': 4.0, 'Eu': 1.0, 'O': 16.0, 'Sr': 4.0} | [] | [] | [] | []
[1148] | Bi4Sr4Ca1Ho1Cu4O16+Y | Bi4Sr4Ca1Ho1Cu4O16 | {'Bi': 4.0, 'Ca': 1.0, 'Cu': 4.0, 'Ho': 1.0, 'O': 16.0, 'Sr': 4.0} | 40.7 | 40.7 | 0 | 1 | {'Bi': 4.0, 'Ca': 1.0, 'Cu': 4.0, 'Ho': 1.0, 'O': 16.0, 'Sr': 4.0} | [] | [] | [] | []
[1232] | Bi4Sr3Ca1Y2Cu4O16 | Bi4Sr3Ca1Y2Cu4O16 | {'Bi': 4.0, 'Ca': 1.0, 'Cu': 4.0, 'O': 16.0, 'Sr': 3.0, 'Y': 2.0} | 64.1 | 64.1 | 0 | 1 | {'Bi': 4.0, 'Ca': 1.0, 'Cu': 4.0, 'O': 16.0, 'Sr': 3.0, 'Y': 2.0} | [] | [] | [] | []
[1921] | Bi4Sr3Ca2Tm1Cu4O16+Z | Bi4Sr3Ca2Tm1Cu4O16 | {'Bi': 4.0, 'Ca': 2.0, 'Cu': 4.0, 'O': 16.0, 'Sr': 3.0, 'Tm': 1.0} | 49 | 49 | 0 | 1 | {'Bi': 4.0, 'Ca': 2.0, 'Cu': 4.0, 'O': 16.0, 'Sr': 3.0, 'Tm': 1.0} | [] | [] | [] | []
[1227] | Bi4Sr3Ca2Y1Cu4O16 | Bi4Sr3Ca2Y1Cu4O16 | {'Bi': 4.0, 'Ca': 2.0, 'Cu': 4.0, 'O': 16.0, 'Sr': 3.0, 'Y': 1.0} | 43.5 | 43.5 | 0 | 1 | {'Bi': 4.0, 'Ca': 2.0, 'Cu': 4.0, 'O': 16.0, 'Sr': 3.0, 'Y': 1.0} | [] | [] | [] | []
[716, 717, 718] | Bi4Ca3Sr3Cu4O16 | Bi4Ca3Sr3Cu4O16 | {'Bi': 4.0, 'Ca': 3.0, 'Cu': 4.0, 'O': 16.0, 'Sr': 3.0} | 93.5 | 88.16666667 | 3.858612301 | 3 | {'Bi': 4.0, 'Ca': 3.0, 'Cu': 4.0, 'O': 16.0, 'Sr': 3.0} | [] | [] | [] | []
[25384] | Bi4I4 | Bi4I4 | {'Bi': 4.0, 'I': 4.0} | 4.2 | 4.2 | 0 | 1 | {'Bi': 4.0, 'I': 4.0} | ['BiI5', 'BiI3', 'Bi9I2'] | [] | [] | []
[14667, 14930] | Bi4Mg1 | Bi4Mg1 | {'Bi': 4.0, 'Mg': 1.0} | 1 | 0.85 | 0.15 | 2 | {'Bi': 4.0, 'Mg': 1.0} | ['Mg3Bi2', 'Mg149Bi'] | [] | [] | []
[23011, 23037, 23319, 23364, 23430, 23524, 25144, 25268, 25341] | Bi4S3O4 | Bi4S3O4 | {'Bi': 4.0, 'O': 4.0, 'S': 3.0} | 6.55 | 4.607777778 | 0.725071303 | 9 | {'Bi': 4.0, 'O': 4.0, 'S': 3.0} | ['Bi2S2O9', 'Bi2(S2O7)3', 'Bi2(SO4)3', 'Bi2S2O', 'Bi14SO24', 'Bi2SO2'] | [] | [] | []
[11551, 21293] | Bi4Rh1 | Bi4Rh1 | {'Bi': 4.0, 'Rh': 1.0} | 3.15 | 2.95 | 0.2 | 2 | {'Bi': 4.0, 'Rh': 1.0} | ['BiRh', 'Bi4Rh', 'Bi2Rh'] | ['Bi4Rh'] | [MPID(mp-30467)] | [1738.3749803091807]
[22542, 22543] | Bi4Te3 | Bi4Te3 | {'Bi': 4.0, 'Te': 3.0} | 8.4 | 5.25 | 3.15 | 2 | {'Bi': 4.0, 'Te': 3.0} | ['Bi2Te3', 'Bi4Te3'] | ['Bi4Te3'] | [MPID(mp-28229)] | [251.1176558687546]
[13148] | Bi5Tl3 | Bi5Tl3 | {'Bi': 5.0, 'Tl': 3.0} | 6.4 | 6.4 | 0 | 1 | {'Bi': 5.0, 'Tl': 3.0} | ['TlBi2', 'Tl3Bi'] | [] | [] | []
[23036] | Bi6S5O8 | Bi6S5O8 | {'Bi': 6.0, 'O': 8.0, 'S': 5.0} | 2.4 | 2.4 | 0 | 1 | {'Bi': 6.0, 'O': 8.0, 'S': 5.0} | ['Bi2S2O9', 'Bi2(S2O7)3', 'Bi2(SO4)3', 'Bi2S2O', 'Bi14SO24', 'Bi2SO2'] | [] | [] | []
[2764] | Bi8Sr6Ca6Cu9O33+X | Bi8Sr6Ca6Cu9O33 | {'Bi': 8.0, 'Ca': 6.0, 'Cu': 9.0, 'O': 33.0, 'Sr': 6.0} | 74.3 | 74.3 | 0 | 1 | {'Bi': 8.0, 'Ca': 6.0, 'Cu': 9.0, 'O': 33.0, 'Sr': 6.0} | [] | [] | [] | []
[2760] | Bi8Sr6Ca6Cu9O34 | Bi8Sr6Ca6Cu9O34 | {'Bi': 8.0, 'Ca': 6.0, 'Cu': 9.0, 'O': 34.0, 'Sr': 6.0} | 74.3 | 74.3 | 0 | 1 | {'Bi': 8.0, 'Ca': 6.0, 'Cu': 9.0, 'O': 34.0, 'Sr': 6.0} | [] | [] | [] | []
[2766] | Bi8Sr4Ca8Cu9O33+X | Bi8Sr4Ca8Cu9O33 | {'Bi': 8.0, 'Ca': 8.0, 'Cu': 9.0, 'O': 33.0, 'Sr': 4.0} | 69 | 69 | 0 | 1 | {'Bi': 8.0, 'Ca': 8.0, 'Cu': 9.0, 'O': 33.0, 'Sr': 4.0} | [] | [] | [] | []
[24105] | Bi12S11O18 | Bi12S11O18 | {'Bi': 12.0, 'O': 18.0, 'S': 11.0} | 4 | 4 | 0 | 1 | {'Bi': 12.0, 'O': 18.0, 'S': 11.0} | ['Bi2S2O9', 'Bi2(S2O7)3', 'Bi2(SO4)3', 'Bi2S2O', 'Bi14SO24', 'Bi2SO2'] | [] | [] | []
[21294, 22968] | Bi14Rh3 | Bi14Rh3 | {'Bi': 14.0, 'Rh': 3.0} | 2.94 | 2.895 | 0.045 | 2 | {'Bi': 14.0, 'Rh': 3.0} | ['BiRh', 'Bi4Rh', 'Bi2Rh'] | [] | [] | []
[16929] | Y2Br1Cl1C2 | Y2Br1Cl1C2 | {'Br': 1.0, 'C': 2.0, 'Cl': 1.0, 'Y': 2.0} | 3.85 | 3.85 | 0 | 1 | {'Br': 1.0, 'C': 2.0, 'Cl': 1.0, 'Y': 2.0} | [] | [] | [] | []
[11477, 16917] | Y2C2Br1I1 | Y2C2Br1I1 | {'Br': 1.0, 'C': 2.0, 'I': 1.0, 'Y': 2.0} | 7.9 | 6.49 | 1.41 | 2 | {'Br': 1.0, 'C': 2.0, 'I': 1.0, 'Y': 2.0} | [] | [] | [] | []
[16627] | Li1Hf1N1Br1 | Li1Hf1N1Br1 | {'Br': 1.0, 'Hf': 1.0, 'Li': 1.0, 'N': 1.0} | 24.1 | 24.1 | 0 | 1 | {'Br': 1.0, 'Hf': 1.0, 'Li': 1.0, 'N': 1.0} | [] | [] | [] | []
[16622] | Li1Zr1N1Br1 | Li1Zr1N1Br1 | {'Br': 1.0, 'Li': 1.0, 'N': 1.0, 'Zr': 1.0} | 14.1 | 14.1 | 0 | 1 | {'Br': 1.0, 'Li': 1.0, 'N': 1.0, 'Zr': 1.0} | [] | [] | [] | []
[16998] | Br2 | Br2 | {'Br': 2.0} | 1.4 | 1.4 | 0 | 1 | {'Br': 2.0} | ['Br'] | ['Br'] | [MPID(mp-998864)] | [31.675784763719236]
[11480] | La2C2Br2 | La2C2Br2 | {'Br': 2.0, 'C': 2.0, 'La': 2.0} | 7.03 | 7.03 | 0 | 1 | {'Br': 2.0, 'C': 2.0, 'La': 2.0} | ['La4C2Br5', 'La3C2Br3', 'La5C2Br9'] | [] | [] | []
[11476, 15483, 15928, 16894, 16923] | Y2C2Br2 | Y2C2Br2 | {'Br': 2.0, 'C': 2.0, 'Y': 2.0} | 5.05 | 5.034 | 0.018547237 | 5 | {'Br': 2.0, 'C': 2.0, 'Y': 2.0} | ['Y3CBr3', 'YCBr'] | ['YCBr'] | [MPID(mp-643367)] | [132.56608122857241]
[15783, 19108, 19214] | Mo6S6Br2 | Mo6S6Br2 | {'Br': 2.0, 'Mo': 6.0, 'S': 6.0} | 13.8 | 13.26666667 | 0.377123617 | 3 | {'Br': 2.0, 'Mo': 6.0, 'S': 6.0} | ['Mo2SBr2'] | [] | [] | []
[15771, 19118] | Mo6Se6Br2 | Mo6Se6Br2 | {'Br': 2.0, 'Mo': 6.0, 'Se': 6.0} | 6.7 | 6.7 | 0 | 2 | {'Br': 2.0, 'Mo': 6.0, 'Se': 6.0} | [] | [] | [] | []
[16494] | H1Br3C61 | H1Br3C61 | {'Br': 3.0, 'C': 61.0, 'H': 1.0} | 115 | 115 | 0 | 1 | {'Br': 3.0, 'C': 61.0, 'H': 1.0} | [] | [] | [] | []
[19218] | Mo6Se5Br3 | Mo6Se5Br3 | {'Br': 3.0, 'Mo': 6.0, 'Se': 5.0} | 7.1 | 7.1 | 0 | 1 | {'Br': 3.0, 'Mo': 6.0, 'Se': 5.0} | [] | [] | [] | []
[11416, 11417, 11418, 11581, 11851, 12501, 18163, 18876, 19942, 19991, 20483, 20484, 20485, 21076, 21077, 21147, 21812, 21813, 21814, 21927, 23305, 23306, 23307] | C1 | C1 | {'C': 1.0} | 32 | 5.915217391 | 6.578878502 | 23 | {'C': 1.0} | ['C'] | ['C'] | [MPID(mp-2516584)] | [43.633176859178064]
[11767, 12200, 12201] | Cd1C1Ni3 | Cd1C1Ni3 | {'C': 1.0, 'Cd': 1.0, 'Ni': 3.0} | 3.4 | 3.133333333 | 0.249443826 | 3 | {'C': 1.0, 'Cd': 1.0, 'Ni': 3.0} | [] | [] | [] | []
[14448] | C1Fe3 | C1Fe3 | {'C': 1.0, 'Fe': 3.0} | 1.3 | 1.3 | 0 | 1 | {'C': 1.0, 'Fe': 3.0} | [] | [] | [] | []
[13166, 14953] | C1Ga1Mo2 | C1Ga1Mo2 | {'C': 1.0, 'Ga': 1.0, 'Mo': 2.0} | 4.1 | 3.9 | 0.2 | 2 | {'C': 1.0, 'Ga': 1.0, 'Mo': 2.0} | [] | [] | [] | []
[25180] | Nb2Ge1C1 | Nb2Ge1C1 | {'C': 1.0, 'Ge': 1.0, 'Nb': 2.0} | 10 | 10 | 0 | 1 | {'C': 1.0, 'Ge': 1.0, 'Nb': 2.0} | ['Nb10Ge6C', 'Nb2GeC'] | ['Nb2GeC'] | [MPID(mp-1078811)] | [116.01979416535656]
[25335] | Ti2Ge1C1 | Ti2Ge1C1 | {'C': 1.0, 'Ge': 1.0, 'Ti': 2.0} | 9.5 | 9.5 | 0 | 1 | {'C': 1.0, 'Ge': 1.0, 'Ti': 2.0} | ['Ti2GeC', 'Ti3GeC2'] | ['Ti2GeC'] | [MPID(mp-9958)] | [106.61083373490163]
[15326] | Hf1Nb1C1 | Hf1Nb1C1 | {'C': 1.0, 'Hf': 1.0, 'Nb': 1.0} | 7.5 | 7.5 | 0 | 1 | {'C': 1.0, 'Hf': 1.0, 'Nb': 1.0} | ['HfNbC2'] | [] | [] | []
[15327] | Hf1Ta1C1 | Hf1Ta1C1 | {'C': 1.0, 'Hf': 1.0, 'Ta': 1.0} | 7.9 | 7.9 | 0 | 1 | {'C': 1.0, 'Hf': 1.0, 'Ta': 1.0} | ['HfTaC2'] | [] | [] | []
[15323] | Hf1Ti1C1 | Hf1Ti1C1 | {'C': 1.0, 'Hf': 1.0, 'Ti': 1.0} | 1.38 | 1.38 | 0 | 1 | {'C': 1.0, 'Hf': 1.0, 'Ti': 1.0} | [] | [] | [] | []
[15324] | Hf1Zr1C1 | Hf1Zr1C1 | {'C': 1.0, 'Hf': 1.0, 'Zr': 1.0} | 1.68 | 1.68 | 0 | 1 | {'C': 1.0, 'Hf': 1.0, 'Zr': 1.0} | [] | [] | [] | []
[20987] | Nb2In1C1 | Nb2In1C1 | {'C': 1.0, 'In': 1.0, 'Nb': 2.0} | 7.5 | 7.5 | 0 | 1 | {'C': 1.0, 'In': 1.0, 'Nb': 2.0} | ['Nb2InC'] | ['Nb2InC'] | [MPID(mp-19835)] | [127.68053822056596]
[20235] | Ti2In1C1 | Ti2In1C1 | {'C': 1.0, 'In': 1.0, 'Ti': 2.0} | 3.1 | 3.1 | 0 | 1 | {'C': 1.0, 'In': 1.0, 'Ti': 2.0} | ['Ti2InC', 'Ti3InC'] | ['Ti2InC'] | [MPID(mp-20315)] | [120.31702930548434]
[13167] | C1Ir1Mo3 | C1Ir1Mo3 | {'C': 1.0, 'Ir': 1.0, 'Mo': 3.0} | 3.2 | 3.2 | 0 | 1 | {'C': 1.0, 'Ir': 1.0, 'Mo': 3.0} | [] | [] | [] | []
[13168] | C1Ir2Mo3 | C1Ir2Mo3 | {'C': 1.0, 'Ir': 2.0, 'Mo': 3.0} | 1.8 | 1.8 | 0 | 1 | {'C': 1.0, 'Ir': 2.0, 'Mo': 3.0} | [] | [] | [] | []
[13179] | C1Ir2W3 | C1Ir2W3 | {'C': 1.0, 'Ir': 2.0, 'W': 3.0} | 2.1 | 2.1 | 0 | 1 | {'C': 1.0, 'Ir': 2.0, 'W': 3.0} | [] | [] | [] | []
[16694] | Lu5Ir4Si9C1 | Lu5Ir4Si9C1 | {'C': 1.0, 'Ir': 4.0, 'Lu': 5.0, 'Si': 9.0} | 3.74 | 3.74 | 0 | 1 | {'C': 1.0, 'Ir': 4.0, 'Lu': 5.0, 'Si': 9.0} | [] | [] | [] | []
[14964] | C1K1 | C1K1 | {'C': 1.0, 'K': 1.0} | 0.55 | 0.55 | 0 | 1 | {'C': 1.0, 'K': 1.0} | ['KC8'] | [] | [] | []
[23340] | Lu2Sn1C1 | Lu2Sn1C1 | {'C': 1.0, 'Lu': 2.0, 'Sn': 1.0} | 5.2 | 5.2 | 0 | 1 | {'C': 1.0, 'Lu': 2.0, 'Sn': 1.0} | ['Lu3SnC'] | [] | [] | []
[11591, 11763, 12569, 12681, 16192, 16322, 16561, 16562, 17152, 17157, 17259, 17260, 17273, 17275, 17284, 17306, 17336, 17341, 18162, 18379, 18705, 18706, 21633] | Mg1C1Ni3 | Mg1C1Ni3 | {'C': 1.0, 'Mg': 1.0, 'Ni': 3.0} | 8.2 | 6.964347826 | 0.809556111 | 23 | {'C': 1.0, 'Mg': 1.0, 'Ni': 3.0} | ['MgNi3C'] | ['MgNi3C'] | [MPID(mp-10700)] | [54.164247253077946]
[13185, 13186, 14435, 14455, 14961, 19838, 25965] | C1Mo1 | C1Mo1 | {'C': 1.0, 'Mo': 1.0} | 14.3 | 10.12285714 | 3.414296473 | 7 | {'C': 1.0, 'Mo': 1.0} | ['Mo2C'] | [] | [] | []
[11555, 12084, 12085, 13183, 13184, 14436, 14960, 26244] | C1Mo2 | C1Mo2 | {'C': 1.0, 'Mo': 2.0} | 12.2 | 5.2425 | 3.653760905 | 8 | {'C': 1.0, 'Mo': 2.0} | ['Mo2C'] | ['Mo2C'] | [MPID(mp-1552)] | [149.10320288570614]
[13197] | C1Mo3Pt2 | C1Mo3Pt2 | {'C': 1.0, 'Mo': 3.0, 'Pt': 2.0} | 1.1 | 1.1 | 0 | 1 | {'C': 1.0, 'Mo': 3.0, 'Pt': 2.0} | [] | [] | [] | []
[21632] | Mo7Re13C1 | Mo7Re13C1 | {'C': 1.0, 'Mo': 7.0, 'Re': 13.0} | 8.1 | 8.1 | 0 | 1 | {'C': 1.0, 'Mo': 7.0, 'Re': 13.0} | [] | [] | [] | []
[13208, 22430, 22431] | C1N1Nb1 | C1N1Nb1 | {'C': 1.0, 'N': 1.0, 'Nb': 1.0} | 17.3 | 16.51666667 | 0.632894585 | 3 | {'C': 1.0, 'N': 1.0, 'Nb': 1.0} | [] | [] | [] | []
[11838, 13201, 13203, 14438, 14453, 14971, 14973, 15293, 15995, 15998, 15999, 19833, 26218] | C1Nb1 | C1Nb1 | {'C': 1.0, 'Nb': 1.0} | 14 | 9.803846154 | 2.183721377 | 13 | {'C': 1.0, 'Nb': 1.0} | ['Nb2C', 'Nb6C5'] | [] | [] | []
[13200] | C1Nb2 | C1Nb2 | {'C': 1.0, 'Nb': 2.0} | 9.1 | 9.1 | 0 | 1 | {'C': 1.0, 'Nb': 2.0} | ['Nb2C', 'Nb6C5'] | ['Nb2C'] | [MPID(mp-569989)] | [171.13372737768208]
[16665] | Nb2S2C1 | Nb2S2C1 | {'C': 1.0, 'Nb': 2.0, 'S': 2.0} | 7.6 | 7.6 | 0 | 1 | {'C': 1.0, 'Nb': 2.0, 'S': 2.0} | [] | [] | [] | []
[11834, 11835] | Nb2Sn1C1 | Nb2Sn1C1 | {'C': 1.0, 'Nb': 2.0, 'Sn': 1.0} | 7.8 | 5.9 | 1.9 | 2 | {'C': 1.0, 'Nb': 2.0, 'Sn': 1.0} | ['Nb2SnC'] | ['Nb2SnC'] | [MPID(mp-5443)] | [128.53379933380415]
[13212] | C1Os2W3 | C1Os2W3 | {'C': 1.0, 'Os': 2.0, 'W': 3.0} | 2.9 | 2.9 | 0 | 1 | {'C': 1.0, 'Os': 2.0, 'W': 3.0} | [] | [] | [] | []
[17095] | Y2Pd1Si2C1 | Y2Pd1Si2C1 | {'C': 1.0, 'Pd': 1.0, 'Si': 2.0, 'Y': 2.0} | 2.2 | 2.2 | 0 | 1 | {'C': 1.0, 'Pd': 1.0, 'Si': 2.0, 'Y': 2.0} | [] | [] | [] | []
[13221] | C1Pt2W3 | C1Pt2W3 | {'C': 1.0, 'Pt': 2.0, 'W': 3.0} | 1.2 | 1.2 | 0 | 1 | {'C': 1.0, 'Pt': 2.0, 'W': 3.0} | [] | [] | [] | []
[12613, 21630] | W7Re13C1 | W7Re13C1 | {'C': 1.0, 'Re': 13.0, 'W': 7.0} | 7.3 | 7.3 | 0 | 2 | {'C': 1.0, 'Re': 13.0, 'W': 7.0} | [] | [] | [] | []
[13216, 13217] | C1Rh1 | C1Rh1 | {'C': 1.0, 'Rh': 1.0} | 3.4 | 2.5 | 0.9 | 2 | {'C': 1.0, 'Rh': 1.0} | [] | [] | [] | []
[13215, 14447] | C1Ru1 | C1Ru1 | {'C': 1.0, 'Ru': 1.0} | 2.04 | 2.02 | 0.02 | 2 | {'C': 1.0, 'Ru': 1.0} | [] | [] | [] | []
[21148] | C1S1 | C1S1 | {'C': 1.0, 'S': 1.0} | 9 | 9 | 0 | 1 | {'C': 1.0, 'S': 1.0} | ['CS14'] | [] | [] | []
[20633, 20634, 21082, 21083, 21084] | C1Si1 | C1Si1 | {'C': 1.0, 'Si': 1.0} | 1.45 | 1.44 | 0.02 | 5 | {'C': 1.0, 'Si': 1.0} | ['SiC'] | ['SiC'] | [MPID(mp-568656)] | [206.28562954028098]
[11836, 11837, 11840, 13222, 13233, 14437, 14451, 14984, 14987, 15291, 19857] | C1Ta1 | C1Ta1 | {'C': 1.0, 'Ta': 1.0} | 11 | 8.595454545 | 2.587727552 | 11 | {'C': 1.0, 'Ta': 1.0} | ['TaC', 'Ta2C'] | ['TaC'] | [MPID(mp-1086)] | [22.295634443676896]
[13234] | C1Ta2 | C1Ta2 | {'C': 1.0, 'Ta': 2.0} | 3.26 | 3.26 | 0 | 1 | {'C': 1.0, 'Ta': 2.0} | ['TaC', 'Ta2C'] | ['Ta2C'] | [MPID(mp-7088)] | [41.50315301585372]
[13229, 14440, 14981] | C1Tc1 | C1Tc1 | {'C': 1.0, 'Tc': 1.0} | 3.85 | 3.85 | 0 | 3 | {'C': 1.0, 'Tc': 1.0} | [] | [] | [] | []
[14979, 19846] | C1W1 | C1W1 | {'C': 1.0, 'W': 1.0} | 9.93 | 5.465 | 4.465 | 2 | {'C': 1.0, 'W': 1.0} | ['WC'] | ['WC'] | [MPID(mp-1894)] | [20.917739350715298]
[11556, 13237, 13238, 13239, 13240, 14434, 15000, 15001] | C1W2 | C1W2 | {'C': 1.0, 'W': 2.0} | 5.2 | 3.595 | 1.021224755 | 8 | {'C': 1.0, 'W': 2.0} | ['WC'] | [] | [] | []
[25978] | Ce1Ni1C2 | Ce1Ni1C2 | {'C': 2.0, 'Ce': 1.0, 'Ni': 1.0} | 3 | 3 | 0 | 1 | {'C': 2.0, 'Ce': 1.0, 'Ni': 1.0} | ['Ce2Ni5C3'] | [] | [] | []
[16933] | Y2Cl2C2 | Y2Cl2C2 | {'C': 2.0, 'Cl': 2.0, 'Y': 2.0} | 2.3 | 2.3 | 0 | 1 | {'C': 2.0, 'Cl': 2.0, 'Y': 2.0} | ['YCCl'] | ['YCCl'] | [MPID(mp-1206889)] | [122.81441896050603]
[11475, 11479, 15482, 15930, 16893, 16909] | Y2C2I2 | Y2C2I2 | {'C': 2.0, 'I': 2.0, 'Y': 2.0} | 10 | 9.96 | 0.050990195 | 6 | {'C': 2.0, 'I': 2.0, 'Y': 2.0} | ['Y2CI2', 'Y6C2I7', 'Y5C2I9', 'YCI', 'Y4CI5'] | ['YCI'] | [MPID(mp-23062)] | [152.4968896123129]
[13177, 23674, 23675] | C2La1 | C2La1 | {'C': 2.0, 'La': 1.0} | 1.8 | 1.645 | 0.151162165 | 3 | {'C': 2.0, 'La': 1.0} | ['La2C3', 'LaC2'] | ['LaC2'] | [MPID(mp-2367)] | [51.263938958448335]
[12107, 15632, 15896, 20889, 23502, 23851, 23869, 25160, 25197, 25269, 25324, 25669, 25993, 26091] | La1Ni1C2 | La1Ni1C2 | {'C': 2.0, 'La': 1.0, 'Ni': 1.0} | 3.5 | 2.987142857 | 0.23395447 | 14 | {'C': 2.0, 'La': 1.0, 'Ni': 1.0} | ['LaNiC2', 'La2Ni5C3'] | ['LaNiC2'] | [MPID(mp-1018048)] | [55.50574107785749]
[11923, 12752] | C2Li1 | C2Li1 | {'C': 2.0, 'Li': 1.0} | 1.9 | 1.9 | 0 | 2 | {'C': 2.0, 'Li': 1.0} | ['LiC12'] | [] | [] | []
[13187] | C2Lu1 | C2Lu1 | {'C': 2.0, 'Lu': 1.0} | 3.33 | 3.33 | 0 | 1 | {'C': 2.0, 'Lu': 1.0} | ['Lu2C', 'Lu4C7', 'Lu3C4'] | [] | [] | []
[13196] | C2Mo1Re1 | C2Mo1Re1 | {'C': 2.0, 'Mo': 1.0, 'Re': 1.0} | 3.8 | 3.8 | 0 | 1 | {'C': 2.0, 'Mo': 1.0, 'Re': 1.0} | [] | [] | [] | []
[12039] | C2Mo3 | C2Mo3 | {'C': 2.0, 'Mo': 3.0} | 7.4 | 7.4 | 0 | 1 | {'C': 2.0, 'Mo': 3.0} | ['Mo2C'] | [] | [] | []
[11357] | C2Na1 | C2Na1 | {'C': 2.0, 'Na': 1.0} | 5 | 5 | 0 | 1 | {'C': 2.0, 'Na': 1.0} | [] | [] | [] | []
[13218] | C2Re1W1 | C2Re1W1 | {'C': 2.0, 'Re': 1.0, 'W': 1.0} | 3.8 | 3.8 | 0 | 1 | {'C': 2.0, 'Re': 1.0, 'W': 1.0} | [] | [] | [] | []
[18160] | Ta2S2C2 | Ta2S2C2 | {'C': 2.0, 'S': 2.0, 'Ta': 2.0} | 3.61 | 3.61 | 0 | 1 | {'C': 2.0, 'S': 2.0, 'Ta': 2.0} | ['Ta2CS2'] | [] | [] | []
[11380, 13248, 14429, 15488, 15489, 15490, 15491, 15931] | C2Y1 | C2Y1 | {'C': 2.0, 'Y': 1.0} | 4.02 | 3.90225 | 0.082918258 | 8 | {'C': 2.0, 'Y': 1.0} | ['Y3C4', 'Y4C5', 'Y4C7', 'Y2C'] | [] | [] | []
[11319, 11322, 13175, 20231, 20358] | C3La2 | C3La2 | {'C': 3.0, 'La': 2.0} | 13.5 | 10.66 | 2.279122638 | 5 | {'C': 3.0, 'La': 2.0} | ['La2C3', 'LaC2'] | ['La2C3'] | [MPID(mp-1184)] | [343.80538860036717]
[11358] | C3Na1 | C3Na1 | {'C': 3.0, 'Na': 1.0} | 2.3 | 2.3 | 0 | 1 | {'C': 3.0, 'Na': 1.0} | [] | [] | [] | []
[11320, 12123, 13247, 17463, 20085, 20086, 20087, 20359, 23051] | C3Y2 | C3Y2 | {'C': 3.0, 'Y': 2.0} | 18 | 14.89444444 | 2.113507412 | 9 | {'C': 3.0, 'Y': 2.0} | ['Y3C4', 'Y4C5', 'Y4C7', 'Y2C'] | [] | [] | []
[22631] | Y2Fe1C4 | Y2Fe1C4 | {'C': 4.0, 'Fe': 1.0, 'Y': 2.0} | 3.6 | 3.6 | 0 | 1 | {'C': 4.0, 'Fe': 1.0, 'Y': 2.0} | ['Y2Fe14C', 'Y2FeC4'] | ['Y2FeC4'] | [MPID(mp-1103537)] | [182.95422213076196]
[11880, 11881, 11890] | K1Hg1C4 | K1Hg1C4 | {'C': 4.0, 'Hg': 1.0, 'K': 1.0} | 1.135 | 0.908333333 | 0.168835883 | 3 | {'C': 4.0, 'Hg': 1.0, 'K': 1.0} | [] | [] | [] | []
[11882] | Rb1Hg1C4 | Rb1Hg1C4 | {'C': 4.0, 'Hg': 1.0, 'Rb': 1.0} | 0.99 | 0.99 | 0 | 1 | {'C': 4.0, 'Hg': 1.0, 'Rb': 1.0} | [] | [] | [] | []
[12490] | Nb80Si16C4 | Nb80Si16C4 | {'C': 4.0, 'Nb': 80.0, 'Si': 16.0} | 4.5 | 4.5 | 0 | 1 | {'C': 4.0, 'Nb': 80.0, 'Si': 16.0} | [] | [] | [] | []
[11752, 11762, 11875, 11953, 12088, 12135, 12136, 12747, 12749, 20148, 20273, 20276, 20637, 21920] | C6Ca1 | C6Ca1 | {'C': 6.0, 'Ca': 1.0} | 11.62 | 11.37357143 | 0.404220717 | 14 | {'C': 6.0, 'Ca': 1.0} | [] | [] | [] | []
[21349] | C6Ca1H | C6Ca1H | {'C': 6.0, 'Ca': 1.0, 'H': 1.0} | 10 | 10 | 0 | 1 | {'C': 6.0, 'Ca': 1.0, 'H': 1.0} | [] | [] | [] | []
[20600] | C6I4O2 | C6I4O2 | {'C': 6.0, 'I': 4.0, 'O': 2.0} | 0.8 | 0.8 | 0 | 1 | {'C': 6.0, 'I': 4.0, 'O': 2.0} | [] | [] | [] | []
[16996] | C6Ir4O2 | C6Ir4O2 | {'C': 6.0, 'Ir': 4.0, 'O': 2.0} | 2 | 2 | 0 | 1 | {'C': 6.0, 'Ir': 4.0, 'O': 2.0} | [] | [] | [] | []
[20031] | C6Sr1 | C6Sr1 | {'C': 6.0, 'Sr': 1.0} | 1.65 | 1.65 | 0 | 1 | {'C': 6.0, 'Sr': 1.0} | ['SrC6'] | ['SrC6'] | [MPID(mp-1208630)] | [158.513537283357]
[11874, 12748, 19957, 20841] | C6Yb1 | C6Yb1 | {'C': 6.0, 'Yb': 1.0} | 6.52 | 6.4975 | 0.017853571 | 4 | {'C': 6.0, 'Yb': 1.0} | ['Yb2C3', 'YbC6'] | ['YbC6'] | [MPID(mp-1103975)] | [140.16259353947078]
[13160] | C8Cs1 | C8Cs1 | {'C': 8.0, 'Cs': 1.0} | 0.135 | 0.135 | 0 | 1 | {'C': 8.0, 'Cs': 1.0} | ['CsC8'] | ['CsC8'] | [MPID(mp-28861)] | [384.57883547192006]
[11883, 11884, 11888, 11889, 11891, 11905, 17542] | K1Hg1C8 | K1Hg1C8 | {'C': 8.0, 'Hg': 1.0, 'K': 1.0} | 1.94 | 1.871428571 | 0.075295337 | 7 | {'C': 8.0, 'Hg': 1.0, 'K': 1.0} | [] | [] | [] | []
[11885, 11886, 11892, 17543] | Rb1Hg1C8 | Rb1Hg1C8 | {'C': 8.0, 'Hg': 1.0, 'Rb': 1.0} | 1.46 | 1.4175 | 0.024874686 | 4 | {'C': 8.0, 'Hg': 1.0, 'Rb': 1.0} | [] | [] | [] | []
[11878, 11879, 13178, 14954, 14963, 15295, 15296] | C8K1 | C8K1 | {'C': 8.0, 'K': 1.0} | 0.55 | 0.387 | 0.16999916 | 7 | {'C': 8.0, 'K': 1.0} | ['KC8'] | ['KC8'] | [MPID(mp-28930)] | [223.96834402114527]
[11918, 13220] | C8Rb1 | C8Rb1 | {'C': 8.0, 'Rb': 1.0} | 0.0252 | 0.0241 | 0.0011 | 2 | {'C': 8.0, 'Rb': 1.0} | ['RbC8'] | ['RbC8'] | [MPID(mp-568643)] | [238.56140065139675]
[13173] | C13La1 | C13La1 | {'C': 13.0, 'La': 1.0} | 4.8 | 4.8 | 0 | 1 | {'C': 13.0, 'La': 1.0} | ['La2C3', 'LaC2'] | [] | [] | []
[16162, 16163, 16496] | C60 | C60 | {'C': 60.0} | 52 | 47.83333333 | 4.552166761 | 3 | {'C': 60.0} | ['C'] | ['C'] | [MPID(mp-2516584)] | [43.633176859178064]
[12125, 12128, 19368] | C60Ca5 | C60Ca5 | {'C': 60.0, 'Ca': 5.0} | 8.4 | 8.4 | 0 | 3 | {'C': 60.0, 'Ca': 5.0} | [] | [] | [] | []
[16112] | N4H12Na2Cs1C60 | N4H12Na2Cs1C60 | {'C': 60.0, 'Cs': 1.0, 'H': 12.0, 'N': 4.0, 'Na': 2.0} | 29.6 | 29.6 | 0 | 1 | {'C': 60.0, 'Cs': 1.0, 'H': 12.0, 'N': 4.0, 'Na': 2.0} | [] | [] | [] | []
[16367] | K2Cs1C60 | K2Cs1C60 | {'C': 60.0, 'Cs': 1.0, 'K': 2.0} | 24 | 24 | 0 | 1 | {'C': 60.0, 'Cs': 1.0, 'K': 2.0} | [] | [] | [] | []
[16375] | Li2Cs1C60 | Li2Cs1C60 | {'C': 60.0, 'Cs': 1.0, 'Li': 2.0} | 12 | 12 | 0 | 1 | {'C': 60.0, 'Cs': 1.0, 'Li': 2.0} | [] | [] | [] | []
[4323, 16111, 16242, 16243, 16252, 16374, 16380, 16387, 16400, 16464, 16632] | Na2Cs1C60 | Na2Cs1C60 | {'C': 60.0, 'Cs': 1.0, 'Na': 2.0} | 14 | 11.38181818 | 1.278364141 | 11 | {'C': 60.0, 'Cs': 1.0, 'Na': 2.0} | [] | [] | [] | []
[2392, 16249, 16364, 16440] | Cs1Rb2C60 | Cs1Rb2C60 | {'C': 60.0, 'Cs': 1.0, 'Rb': 2.0} | 31.3 | 31.075 | 0.129903811 | 4 | {'C': 60.0, 'Cs': 1.0, 'Rb': 2.0} | [] | [] | [] | []
[2391, 16363, 16431, 16439] | Cs2Rb1C60 | Cs2Rb1C60 | {'C': 60.0, 'Cs': 2.0, 'Rb': 1.0} | 33 | 33 | 0 | 4 | {'C': 60.0, 'Cs': 2.0, 'Rb': 1.0} | [] | [] | [] | []
[2390, 16272, 16438, 16459, 21801, 21802, 24212, 24281] | Cs3C60 | Cs3C60 | {'C': 60.0, 'Cs': 3.0} | 40 | 32.95 | 6.702424934 | 8 | {'C': 60.0, 'Cs': 3.0} | ['CsC8'] | [] | [] | []
[16121] | N1H3Na1K2C60 | N1H3Na1K2C60 | {'C': 60.0, 'H': 3.0, 'K': 2.0, 'N': 1.0, 'Na': 1.0} | 8 | 8 | 0 | 1 | {'C': 60.0, 'H': 3.0, 'K': 2.0, 'N': 1.0, 'Na': 1.0} | [] | [] | [] | []
[17150] | K3N1H3C60 | K3N1H3C60 | {'C': 60.0, 'H': 3.0, 'K': 3.0, 'N': 1.0} | 28 | 28 | 0 | 1 | {'C': 60.0, 'H': 3.0, 'K': 3.0, 'N': 1.0} | ['K5H(CN2)2'] | [] | [] | []
[15634] | Na4H4C60 | Na4H4C60 | {'C': 60.0, 'H': 4.0, 'Na': 4.0} | 15 | 15 | 0 | 1 | {'C': 60.0, 'H': 4.0, 'Na': 4.0} | [] | [] | [] | []
[16377] | Na2K1C60 | Na2K1C60 | {'C': 60.0, 'K': 1.0, 'Na': 2.0} | 2.5 | 2.5 | 0 | 1 | {'C': 60.0, 'K': 1.0, 'Na': 2.0} | [] | [] | [] | []
[16246, 16247, 16366] | Rb2K1C60 | Rb2K1C60 | {'C': 60.0, 'K': 1.0, 'Rb': 2.0} | 27 | 25.93333333 | 1.111555467 | 3 | {'C': 60.0, 'K': 1.0, 'Rb': 2.0} | [] | [] | [] | []
[16245, 16368] | K2Rb1C60 | K2Rb1C60 | {'C': 60.0, 'K': 2.0, 'Rb': 1.0} | 23 | 22.4 | 0.6 | 2 | {'C': 60.0, 'K': 2.0, 'Rb': 1.0} | [] | [] | [] | []
[2386, 2389, 2396, 2397, 2398, 2602, 2915, 2917, 3026, 3989, 4655, 11912, 11922, 15630, 16244, 16251, 16266, 16267, 16269, 16274, 16356, 16369, 16379, 16385, 16389, 16390, 16394, 16395, 16399, 16434, 16437, 16444, 16445, 16446, 16448, 16449, 16451, 16452, 16454, 16466, 17001] | C60K3 | C60K3 | {'C': 60.0, 'K': 3.0} | 20.3 | 17.93170732 | 2.891572197 | 41 | {'C': 60.0, 'K': 3.0} | ['KC8'] | [] | [] | []
[15633] | Li2Na1N1C60 | Li2Na1N1C60 | {'C': 60.0, 'Li': 2.0, 'N': 1.0, 'Na': 1.0} | 12 | 12 | 0 | 1 | {'C': 60.0, 'Li': 2.0, 'N': 1.0, 'Na': 1.0} | [] | [] | [] | []
[3536] | Na1N1C60 | Na1N1C60 | {'C': 60.0, 'N': 1.0, 'Na': 1.0} | 14.7 | 14.7 | 0 | 1 | {'C': 60.0, 'N': 1.0, 'Na': 1.0} | ['Na2CN2', 'NaC2N3'] | [] | [] | []
[16270] | Na3N1C60 | Na3N1C60 | {'C': 60.0, 'N': 1.0, 'Na': 3.0} | 14.7 | 14.7 | 0 | 1 | {'C': 60.0, 'N': 1.0, 'Na': 3.0} | ['Na2CN2', 'NaC2N3'] | [] | [] | []
[4319, 16376, 16384, 16460] | Na2Rb1C60 | Na2Rb1C60 | {'C': 60.0, 'Na': 2.0, 'Rb': 1.0} | 3.4 | 3.175 | 0.389711432 | 4 | {'C': 60.0, 'Na': 2.0, 'Rb': 1.0} | [] | [] | [] | []
[2394, 16442] | C60Rb2 | C60Rb2 | {'C': 60.0, 'Rb': 2.0} | 29 | 29 | 0 | 2 | {'C': 60.0, 'Rb': 2.0} | ['RbC8'] | [] | [] | []
[2385, 2387, 2388, 2601, 2916, 3027, 3990, 3991, 4656, 11913, 12691, 15631, 15704, 15872, 16248, 16250, 16253, 16265, 16268, 16271, 16275, 16355, 16365, 16378, 16386, 16388, 16391, 16392, 16393, 16396, 16397, 16398, 16433, 16435, 16436, 16441, 16447, 16450, 16455, 16456, 16467, 16468, 16469, 20784, 20785] | C60Rb3 | C60Rb3 | {'C': 60.0, 'Rb': 3.0} | 31 | 28.73888889 | 3.622428419 | 45 | {'C': 60.0, 'Rb': 3.0} | ['RbC8'] | [] | [] | []
[2395, 16443] | C60Rb4 | C60Rb4 | {'C': 60.0, 'Rb': 4.0} | 29 | 29 | 0 | 2 | {'C': 60.0, 'Rb': 4.0} | ['RbC8'] | [] | [] | []
[4654, 16465] | C60Sm3 | C60Sm3 | {'C': 60.0, 'Sm': 3.0} | 8 | 8 | 0 | 2 | {'C': 60.0, 'Sm': 3.0} | ['Sm2C3', 'Sm2C'] | [] | [] | []
[12127] | C60Sr4 | C60Sr4 | {'C': 60.0, 'Sr': 4.0} | 4.4 | 4.4 | 0 | 1 | {'C': 60.0, 'Sr': 4.0} | ['SrC6'] | [] | [] | []
[16495] | H1Cl3C61 | H1Cl3C61 | {'C': 61.0, 'Cl': 3.0, 'H': 1.0} | 80 | 80 | 0 | 1 | {'C': 61.0, 'Cl': 3.0, 'H': 1.0} | [] | [] | [] | []
[16492] | C70 | C70 | {'C': 70.0} | 7 | 7 | 0 | 1 | {'C': 70.0} | ['C'] | ['C'] | [MPID(mp-2516584)] | [43.633176859178064]
[2393] | Rb3C60C60 | Rb3C60C60 | {'C': 120.0, 'Rb': 3.0} | 29 | 29 | 0 | 1 | {'C': 120.0, 'Rb': 3.0} | ['RbC8'] | [] | [] | []
[12141, 15635, 22404] | Ca1 | Ca1 | {'Ca': 1.0} | 29 | 23 | 5.887840578 | 3 | {'Ca': 1.0} | ['Ca'] | ['Ca'] | [MPID(mp-45)] | [43.36096382607296]
[5120] | Sr2Ca1Cu2F1O5 | Sr2Ca1Cu2F1O5 | {'Ca': 1.0, 'Cu': 2.0, 'F': 1.0, 'O': 5.0, 'Sr': 2.0} | 69.1 | 69.1 | 0 | 1 | {'Ca': 1.0, 'Cu': 2.0, 'F': 1.0, 'O': 5.0, 'Sr': 2.0} | [] | [] | [] | []
[3583, 4705, 4706, 4707, 7903] | Tl1Sr2Ca1Cu2O7 | Tl1Sr2Ca1Cu2O7 | {'Ca': 1.0, 'Cu': 2.0, 'O': 7.0, 'Sr': 2.0, 'Tl': 1.0} | 73 | 59.4 | 14.27221076 | 5 | {'Ca': 1.0, 'Cu': 2.0, 'O': 7.0, 'Sr': 2.0, 'Tl': 1.0} | [] | [] | [] | []
[16976, 17535, 21235, 22552, 23146] | Ca1Ga1Si1 | Ca1Ga1Si1 | {'Ca': 1.0, 'Ga': 1.0, 'Si': 1.0} | 4.4 | 4.25 | 0.118321596 | 5 | {'Ca': 1.0, 'Ga': 1.0, 'Si': 1.0} | ['Ca2GaSi'] | [] | [] | []
[24388] | Ca1Ge3 | Ca1Ge3 | {'Ca': 1.0, 'Ge': 3.0} | 6.8 | 6.8 | 0 | 1 | {'Ca': 1.0, 'Ge': 3.0} | ['Ca5Ge3', 'Ca2Ge', 'CaGe', 'CaGe2'] | [] | [] | []
[13255] | Ca1Hg1 | Ca1Hg1 | {'Ca': 1.0, 'Hg': 1.0} | 1.6 | 1.6 | 0 | 1 | {'Ca': 1.0, 'Hg': 1.0} | ['Ca3Hg2', 'CaHg3', 'Ca2Hg', 'CaHg'] | ['CaHg'] | [MPID(mp-11286)] | [52.930988156364904]
[13254] | Ca1Hg3 | Ca1Hg3 | {'Ca': 1.0, 'Hg': 3.0} | 1.6 | 1.6 | 0 | 1 | {'Ca': 1.0, 'Hg': 3.0} | ['Ca3Hg2', 'CaHg3', 'Ca2Hg', 'CaHg'] | ['CaHg3'] | [MPID(mp-863648)] | [198.10915628621274]
[13253] | Ca1Hg5 | Ca1Hg5 | {'Ca': 1.0, 'Hg': 5.0} | 1.7 | 1.7 | 0 | 1 | {'Ca': 1.0, 'Hg': 5.0} | ['Ca3Hg2', 'CaHg3', 'Ca2Hg', 'CaHg'] | [] | [] | []
[22121, 22455] | Ca1Ir1Si3 | Ca1Ir1Si3 | {'Ca': 1.0, 'Ir': 1.0, 'Si': 3.0} | 3.6 | 3.3 | 0.3 | 2 | {'Ca': 1.0, 'Ir': 1.0, 'Si': 3.0} | ['Ca2SiIr2', 'CaSi3Ir', 'Ca3(SiIr)4', 'CaSi7Ir3'] | ['CaSi3Ir'] | [MPID(mp-1068653)] | [86.74361441934843]
[14548, 14999, 26067] | Ca1Ir2 | Ca1Ir2 | {'Ca': 1.0, 'Ir': 2.0} | 6.15 | 5.316666667 | 0.941924743 | 3 | {'Ca': 1.0, 'Ir': 2.0} | ['CaIr2', 'Ca5Ir'] | ['CaIr2'] | [MPID(mp-570436)] | [107.26405060504938]
[20444] | Ca1Li2 | Ca1Li2 | {'Ca': 1.0, 'Li': 2.0} | 13 | 13 | 0 | 1 | {'Ca': 1.0, 'Li': 2.0} | ['Li2Ca'] | ['Li2Ca'] | [MPID(mp-11644)] | [169.79643808488905]
[23301] | Ca1Pt3P1 | Ca1Pt3P1 | {'Ca': 1.0, 'P': 1.0, 'Pt': 3.0} | 6.6 | 6.6 | 0 | 1 | {'Ca': 1.0, 'P': 1.0, 'Pt': 3.0} | ['CaPPt'] | [] | [] | []
[14997] | Ca1Pb1 | Ca1Pb1 | {'Ca': 1.0, 'Pb': 1.0} | 7 | 7 | 0 | 1 | {'Ca': 1.0, 'Pb': 1.0} | ['CaPb3', 'Ca2Pb', 'CaPb'] | ['CaPb'] | [MPID(mp-20034)] | [117.73213450170792]
[19019] | Ca1Pb3 | Ca1Pb3 | {'Ca': 1.0, 'Pb': 3.0} | 0.65 | 0.65 | 0 | 1 | {'Ca': 1.0, 'Pb': 3.0} | ['CaPb3', 'Ca2Pb', 'CaPb'] | ['CaPb3'] | [MPID(mp-20549)] | [118.91523794330962]
[22122] | Ca1Pt1Si3 | Ca1Pt1Si3 | {'Ca': 1.0, 'Pt': 1.0, 'Si': 3.0} | 2.3 | 2.3 | 0 | 1 | {'Ca': 1.0, 'Pt': 1.0, 'Si': 3.0} | ['CaSi3Pt', 'Ca2Si5Pt3', 'CaSiPt', 'Ca10Si3Pt7'] | ['CaSi3Pt'] | [MPID(mp-1069604)] | [88.07321687818975]
[14996, 25935] | Ca1Rh2 | Ca1Rh2 | {'Ca': 1.0, 'Rh': 2.0} | 6.4 | 5.78 | 0.62 | 2 | {'Ca': 1.0, 'Rh': 2.0} | ['CaRh2', 'Ca5Rh'] | ['CaRh2'] | [MPID(mp-571262)] | [106.07793193905168]
[13252, 16303, 16304, 20155] | Ca1Si2 | Ca1Si2 | {'Ca': 1.0, 'Si': 2.0} | 14 | 4.615 | 5.418959771 | 4 | {'Ca': 1.0, 'Si': 2.0} | ['Ca5Si3', 'Ca2Si', 'CaSi'] | [] | [] | []
[24321] | Ca1Si3 | Ca1Si3 | {'Ca': 1.0, 'Si': 3.0} | 4.25 | 4.25 | 0 | 1 | {'Ca': 1.0, 'Si': 3.0} | ['Ca5Si3', 'Ca2Si', 'CaSi'] | [] | [] | []
[13251, 19018] | Ca1Tl3 | Ca1Tl3 | {'Ca': 1.0, 'Tl': 3.0} | 2.04 | 2.04 | 0 | 2 | {'Ca': 1.0, 'Tl': 3.0} | ['CaTl', 'CaTl3'] | ['CaTl3'] | [MPID(mp-526)] | [112.33892368468898]
[5000, 5365] | Ca2Sr2Cu3Ga1O9 | Ca2Sr2Cu3Ga1O9 | {'Ca': 2.0, 'Cu': 3.0, 'Ga': 1.0, 'O': 9.0, 'Sr': 2.0} | 73 | 71.5 | 1.5 | 2 | {'Ca': 2.0, 'Cu': 3.0, 'Ga': 1.0, 'O': 9.0, 'Sr': 2.0} | [] | [] | [] | []
[764] | Tl2Sr1Ca2Cu3O9+X | Tl2Sr1Ca2Cu3O9 | {'Ca': 2.0, 'Cu': 3.0, 'O': 9.0, 'Sr': 1.0, 'Tl': 2.0} | 70 | 70 | 0 | 1 | {'Ca': 2.0, 'Cu': 3.0, 'O': 9.0, 'Sr': 1.0, 'Tl': 2.0} | [] | [] | [] | []
[763] | Tl2Sr2Ca2Cu3O10+X | Tl2Sr2Ca2Cu3O10 | {'Ca': 2.0, 'Cu': 3.0, 'O': 10.0, 'Sr': 2.0, 'Tl': 2.0} | 16 | 16 | 0 | 1 | {'Ca': 2.0, 'Cu': 3.0, 'O': 10.0, 'Sr': 2.0, 'Tl': 2.0} | [] | [] | [] | []
[24318] | Ca2In1N1 | Ca2In1N1 | {'Ca': 2.0, 'In': 1.0, 'N': 1.0} | 0.6 | 0.6 | 0 | 1 | {'Ca': 2.0, 'In': 1.0, 'N': 1.0} | ['Ca19In8N7', 'Ca4In2N', 'Ca2InN'] | ['Ca2InN'] | [MPID(mp-510086)] | [176.7958962599664]
[10177, 10228] | K1Ca2Nb3O10 | K1Ca2Nb3O10 | {'Ca': 2.0, 'K': 1.0, 'Nb': 3.0, 'O': 10.0} | 1 | 1 | 0 | 2 | {'Ca': 2.0, 'K': 1.0, 'Nb': 3.0, 'O': 10.0} | [] | [] | [] | []
[5169] | Ca2Nb1O4 | Ca2Nb1O4 | {'Ca': 2.0, 'Nb': 1.0, 'O': 4.0} | 8.9 | 8.9 | 0 | 1 | {'Ca': 2.0, 'Nb': 1.0, 'O': 4.0} | ['CaNb2O4', 'Ca2Nb2O7', 'Ca4Nb2O9', 'CaNb4O8', 'CaNb2O6'] | [] | [] | []
[21296] | Ca2Pt3Si5 | Ca2Pt3Si5 | {'Ca': 2.0, 'Pt': 3.0, 'Si': 5.0} | 1.3 | 1.3 | 0 | 1 | {'Ca': 2.0, 'Pt': 3.0, 'Si': 5.0} | ['CaSi3Pt', 'Ca2Si5Pt3', 'CaSiPt', 'Ca10Si3Pt7'] | ['Ca2Si5Pt3'] | [MPID(mp-1214093)] | [344.5622070027533]
[19726] | Ca3Co4Ge13 | Ca3Co4Ge13 | {'Ca': 3.0, 'Co': 4.0, 'Ge': 13.0} | 5.9 | 5.9 | 0 | 1 | {'Ca': 3.0, 'Co': 4.0, 'Ge': 13.0} | ['Ca(CoGe)2'] | [] | [] | []
[22695] | Ca3Co4Sn13 | Ca3Co4Sn13 | {'Ca': 3.0, 'Co': 4.0, 'Sn': 13.0} | 5.75 | 5.75 | 0 | 1 | {'Ca': 3.0, 'Co': 4.0, 'Sn': 13.0} | [] | [] | [] | []
[3934] | Ga1Sr2Ca3Cu4O11. | Ga1Sr2Ca3Cu4O11. | {'Ca': 3.0, 'Cu': 4.0, 'Ga': 1.0, 'O': 11.0, 'Sr': 2.0} | 107 | 107 | 0 | 1 | {'Ca': 3.0, 'Cu': 4.0, 'Ga': 1.0, 'O': 11.0, 'Sr': 2.0} | [] | [] | [] | []
[23622] | Ca3Ir4Ge4 | Ca3Ir4Ge4 | {'Ca': 3.0, 'Ge': 4.0, 'Ir': 4.0} | 1.7 | 1.7 | 0 | 1 | {'Ca': 3.0, 'Ge': 4.0, 'Ir': 4.0} | ['Ca3Ge13Ir4', 'Ca3(GeIr)4', 'Ca(GeIr)2'] | ['Ca3(GeIr)4'] | [MPID(mp-1095240)] | [218.7404055610701]
[19722] | Ca3Ir4Ge13 | Ca3Ir4Ge13 | {'Ca': 3.0, 'Ge': 13.0, 'Ir': 4.0} | 1.7 | 1.7 | 0 | 1 | {'Ca': 3.0, 'Ge': 13.0, 'Ir': 4.0} | ['Ca3Ge13Ir4', 'Ca3(GeIr)4', 'Ca(GeIr)2'] | ['Ca3Ge13Ir4'] | [MPID(mp-1202780)] | [741.2880396279209]
[19721] | Ca3Rh4Ge13 | Ca3Rh4Ge13 | {'Ca': 3.0, 'Ge': 13.0, 'Rh': 4.0} | 2.1 | 2.1 | 0 | 1 | {'Ca': 3.0, 'Ge': 13.0, 'Rh': 4.0} | ['Ca(GeRh)2'] | [] | [] | []
[19733, 21992, 22976, 23184, 24448, 25888, 25889, 25890, 26094, 26215] | Ca3Ir4Sn13 | Ca3Ir4Sn13 | {'Ca': 3.0, 'Ir': 4.0, 'Sn': 13.0} | 8.09 | 6.935 | 0.756495208 | 10 | {'Ca': 3.0, 'Ir': 4.0, 'Sn': 13.0} | ['Ca3Sn13Ir4', 'CaSn2Ir'] | ['Ca3Sn13Ir4'] | [MPID(mp-1200211)] | [933.4461205045485]
[16361, 19729, 21991, 24879, 25917, 25925] | Ca3Rh4Sn13 | Ca3Rh4Sn13 | {'Ca': 3.0, 'Rh': 4.0, 'Sn': 13.0} | 8.7 | 7.601666667 | 1.326227943 | 6 | {'Ca': 3.0, 'Rh': 4.0, 'Sn': 13.0} | ['CaSnRh2', 'Ca3Sn13Rh4', 'CaSn2Rh'] | ['Ca3Sn13Rh4'] | [MPID(mp-4363)] | [929.6253930272215]
[2308] | Pr1Tl2Sr2Ca4Cu5O2 | Pr1Tl2Sr2Ca4Cu5O2 | {'Ca': 4.0, 'Cu': 5.0, 'O': 2.0, 'Pr': 1.0, 'Sr': 2.0, 'Tl': 2.0} | 88 | 88 | 0 | 1 | {'Ca': 4.0, 'Cu': 5.0, 'O': 2.0, 'Pr': 1.0, 'Sr': 2.0, 'Tl': 2.0} | [] | [] | [] | []
[18949, 19749] | Ca4Rh6Pb19 | Ca4Rh6Pb19 | {'Ca': 4.0, 'Pb': 19.0, 'Rh': 6.0} | 3.3 | 3.3 | 0 | 2 | {'Ca': 4.0, 'Pb': 19.0, 'Rh': 6.0} | [] | [] | [] | []
[21559] | Ca5P2O10 | Ca5P2O10 | {'Ca': 5.0, 'O': 10.0, 'P': 2.0} | 50 | 50 | 0 | 1 | {'Ca': 5.0, 'O': 10.0, 'P': 2.0} | ['Ca(PO3)2', 'Ca3(PO4)2', 'Ca4P2O', 'Ca2P6O17', 'CaP4O11', 'Ca2P2O7', 'Ca4P2O9', 'Ca4P6O19'] | [] | [] | []
[10421] | Sr4Ca10Cu24O41 | Sr4Ca10Cu24O41 | {'Ca': 10.0, 'Cu': 24.0, 'O': 41.0, 'Sr': 4.0} | 4 | 4 | 0 | 1 | {'Ca': 10.0, 'Cu': 24.0, 'O': 41.0, 'Sr': 4.0} | [] | [] | [] | []
[10644] | Sr11Ca10Cu24O41 | Sr11Ca10Cu24O41 | {'Ca': 10.0, 'Cu': 24.0, 'O': 41.0, 'Sr': 11.0} | 3 | 3 | 0 | 1 | {'Ca': 10.0, 'Cu': 24.0, 'O': 41.0, 'Sr': 11.0} | [] | [] | [] | []
[10299, 10422, 10646, 12734, 21281, 21526] | Sr2Ca12Cu24O41 | Sr2Ca12Cu24O41 | {'Ca': 12.0, 'Cu': 24.0, 'O': 41.0, 'Sr': 2.0} | 9.25 | 6.471666667 | 1.923542016 | 6 | {'Ca': 12.0, 'Cu': 24.0, 'O': 41.0, 'Sr': 2.0} | [] | [] | [] | []
[10645] | Sr11Ca12Cu24O41 | Sr11Ca12Cu24O41 | {'Ca': 12.0, 'Cu': 24.0, 'O': 41.0, 'Sr': 11.0} | 5 | 5 | 0 | 1 | {'Ca': 12.0, 'Cu': 24.0, 'O': 41.0, 'Sr': 11.0} | [] | [] | [] | []
[23747] | Sr1Ca13Cu24O41 | Sr1Ca13Cu24O41 | {'Ca': 13.0, 'Cu': 24.0, 'O': 41.0, 'Sr': 1.0} | 11.8 | 11.8 | 0 | 1 | {'Ca': 13.0, 'Cu': 24.0, 'O': 41.0, 'Sr': 1.0} | [] | [] | [] | []
[11315, 11316, 11317, 11318, 12168, 13250, 13265, 18682, 20649, 20823] | Cd1 | Cd1 | {'Cd': 1.0} | 0.55 | 0.52414 | 0.011800102 | 10 | {'Cd': 1.0} | ['Cd'] | ['Cd'] | [MPID(mp-1096861)] | [21.82742895475344]
[13261, 14994] | Cd1Hg1 | Cd1Hg1 | {'Cd': 1.0, 'Hg': 1.0} | 2.15 | 1.96 | 0.19 | 2 | {'Cd': 1.0, 'Hg': 1.0} | [] | [] | [] | []
[13267, 13268, 19139, 19249] | Cd1Mo5S6 | Cd1Mo5S6 | {'Cd': 1.0, 'Mo': 5.0, 'S': 6.0} | 3.7 | 2.86 | 0.49734294 | 4 | {'Cd': 1.0, 'Mo': 5.0, 'S': 6.0} | [] | [] | [] | []
[19113] | Cd1Mo6S8 | Cd1Mo6S8 | {'Cd': 1.0, 'Mo': 6.0, 'S': 8.0} | 1.8 | 1.8 | 0 | 1 | {'Cd': 1.0, 'Mo': 6.0, 'S': 8.0} | [] | [] | [] | []
[15774, 19120] | Cd1Mo6Se8 | Cd1Mo6Se8 | {'Cd': 1.0, 'Mo': 6.0, 'Se': 8.0} | 2.4 | 2.4 | 0 | 2 | {'Cd': 1.0, 'Mo': 6.0, 'Se': 8.0} | [] | [] | [] | []
[14992] | Cd1Sn1 | Cd1Sn1 | {'Cd': 1.0, 'Sn': 1.0} | 3.65 | 3.65 | 0 | 1 | {'Cd': 1.0, 'Sn': 1.0} | [] | [] | [] | []
[7399, 7400, 7401, 8295, 8300, 10408, 10412, 10428, 10484, 11284, 11285, 21141, 22294, 25609] | Cd2Re2O7 | Cd2Re2O7 | {'Cd': 2.0, 'O': 7.0, 'Re': 2.0} | 1.4 | 1.046428571 | 0.131127372 | 14 | {'Cd': 2.0, 'O': 7.0, 'Re': 2.0} | [] | [] | [] | []
[13284] | Ce1 | Ce1 | {'Ce': 1.0} | 1.7 | 1.7 | 0 | 1 | {'Ce': 1.0} | ['Ce'] | ['Ce'] | [MPID(mp-567332)] | [50.80323465993319]
[12146, 21136, 21380, 25574, 25710, 25745] | Ce1Co1Ge3 | Ce1Co1Ge3 | {'Ce': 1.0, 'Co': 1.0, 'Ge': 3.0} | 0.75 | 0.686666667 | 0.035901099 | 6 | {'Ce': 1.0, 'Co': 1.0, 'Ge': 3.0} | ['CeCoGe', 'CeCoGe3', 'Ce3CoGe2', 'Ce(CoGe)2', 'Ce2Co3Ge5', 'CeCoGe2'] | ['CeCoGe3'] | [MPID(mp-21116)] | [90.32500476614855]
[8236, 11373, 11576, 12495, 12630, 12687, 16212, 16320, 16517, 16523, 16564, 16899, 16935, 16936, 16938, 16945, 16951, 17269, 17272, 17322, 17355, 18696, 20430, 20831, 22007, 22273, 22309, 22314, 24406, 24731, 24819, 25639, 25792, 25796, 25887] | Ce1Co1In5 | Ce1Co1In5 | {'Ce': 1.0, 'Co': 1.0, 'In': 5.0} | 2.325 | 2.254714286 | 0.076222821 | 35 | {'Ce': 1.0, 'Co': 1.0, 'In': 5.0} | ['Ce2In8Co', 'CeIn5Co'] | ['CeIn5Co'] | [MPID(mp-19961)] | [160.279220250291]
[25602] | Ce1Co1Si3 | Ce1Co1Si3 | {'Ce': 1.0, 'Co': 1.0, 'Si': 3.0} | 1.4 | 1.4 | 0 | 1 | {'Ce': 1.0, 'Co': 1.0, 'Si': 3.0} | ['CeCoSi2', 'CeCoSi', 'Ce(CoSi)2', 'CeCoSi3', 'Ce2Co3Si5', 'CeCo9Si4'] | ['CeCoSi3'] | [MPID(mp-1070753)] | [79.39754017064506]
[13283, 15009, 16524, 16527, 17660] | Ce1Co2 | Ce1Co2 | {'Ce': 1.0, 'Co': 2.0} | 1.5 | 1.058 | 0.283153669 | 5 | {'Ce': 1.0, 'Co': 2.0} | ['CeCo2', 'Ce2Co17'] | ['CeCo2'] | [MPID(mp-1112)] | [85.59964569676278]
[11579, 16205] | Ce1Cu2Ge2 | Ce1Cu2Ge2 | {'Ce': 1.0, 'Cu': 2.0, 'Ge': 2.0} | 2 | 1.32 | 0.68 | 2 | {'Ce': 1.0, 'Cu': 2.0, 'Ge': 2.0} | ['Ce(CuGe)2', 'CeCuGe', 'Ce3(CuGe)4'] | ['Ce(CuGe)2'] | [MPID(mp-20173)] | [87.4763749277565]
[11383, 11384, 11529, 11580, 11679, 12743, 12744, 15927, 16359, 16884, 16885, 17092, 21313, 22484, 22903, 23458, 24953, 26188] | Ce1Cu2Si2 | Ce1Cu2Si2 | {'Ce': 1.0, 'Cu': 2.0, 'Si': 2.0} | 0.8 | 0.645388889 | 0.082947868 | 18 | {'Ce': 1.0, 'Cu': 2.0, 'Si': 2.0} | ['CeCuSi', 'Ce(CuSi)2', 'Ce2CuSi3'] | ['Ce(CuSi)2'] | [MPID(mp-5452)] | [81.43317933606164]
[11710, 11712, 16201] | Ce1Ni2Ge2 | Ce1Ni2Ge2 | {'Ce': 1.0, 'Ge': 2.0, 'Ni': 2.0} | 0.23 | 0.216666667 | 0.012472191 | 3 | {'Ce': 1.0, 'Ge': 2.0, 'Ni': 2.0} | ['CeNiGe', 'Ce3Ni2Ge7', 'CeNiGe2', 'Ce2Ni3Ge5', 'Ce11(Ni2Ge3)2', 'Ce(NiGe)2'] | ['Ce(NiGe)2'] | [MPID(mp-3325)] | [83.21934354603577]
[22298] | Ce1Ge2Rh1 | Ce1Ge2Rh1 | {'Ce': 1.0, 'Ge': 2.0, 'Rh': 1.0} | 0.45 | 0.45 | 0 | 1 | {'Ce': 1.0, 'Ge': 2.0, 'Rh': 1.0} | ['Ce2Ge5Rh3', 'CeGe3Rh', 'CeGeRh', 'Ce(Ge2Rh3)2', 'Ce3(GeRh)4', 'Ce4Ge9Rh13', 'Ce(GeRh)2', 'Ce3(GeRh)2', 'Ce5Ge2Rh'] | [] | [] | []
[21551] | Ce1Ir1Ge3 | Ce1Ir1Ge3 | {'Ce': 1.0, 'Ge': 3.0, 'Ir': 1.0} | 1.61 | 1.61 | 0 | 1 | {'Ce': 1.0, 'Ge': 3.0, 'Ir': 1.0} | ['Ce2Ge5Ir3', 'CeGeIr', 'CeGe3Ir', 'Ce5Ge2Ir', 'Ce(GeIr)2'] | ['CeGe3Ir'] | [MPID(mp-13122)] | [98.26810401425148]
[11401, 11714] | Ce1Ni1Ge3 | Ce1Ni1Ge3 | {'Ce': 1.0, 'Ge': 3.0, 'Ni': 1.0} | 0.48 | 0.455 | 0.025 | 2 | {'Ce': 1.0, 'Ge': 3.0, 'Ni': 1.0} | ['CeNiGe', 'Ce3Ni2Ge7', 'CeNiGe2', 'Ce2Ni3Ge5', 'Ce11(Ni2Ge3)2', 'Ce(NiGe)2'] | [] | [] | []
[25504] | Ce1Rh1Ge3 | Ce1Rh1Ge3 | {'Ce': 1.0, 'Ge': 3.0, 'Rh': 1.0} | 1.33 | 1.33 | 0 | 1 | {'Ce': 1.0, 'Ge': 3.0, 'Rh': 1.0} | ['Ce2Ge5Rh3', 'CeGe3Rh', 'CeGeRh', 'Ce(Ge2Rh3)2', 'Ce3(GeRh)4', 'Ce4Ge9Rh13', 'Ce(GeRh)2', 'Ce3(GeRh)2', 'Ce5Ge2Rh'] | ['CeGe3Rh'] | [MPID(mp-13121)] | [97.46821144591433]
[16140, 16196, 16529] | Ce1In3 | Ce1In3 | {'Ce': 1.0, 'In': 3.0} | 0.2 | 0.173333333 | 0.020548047 | 3 | {'Ce': 1.0, 'In': 3.0} | ['Ce3In', 'CeIn3'] | ['CeIn3'] | [MPID(mp-20369)] | [103.48564529672463]
[8235, 11757, 16182, 16204, 16209, 16211, 16319, 16934, 16939, 16940, 17085, 17268, 17271, 18695, 20832, 21131, 23582] | Ce1Ir1In5 | Ce1Ir1In5 | {'Ce': 1.0, 'In': 5.0, 'Ir': 1.0} | 1.3 | 0.552529412 | 0.327020438 | 17 | {'Ce': 1.0, 'In': 5.0, 'Ir': 1.0} | ['CeInIr', 'CeIn5Ir'] | ['CeIn5Ir'] | [MPID(mp-20975)] | [166.32967136340486]
[11378, 11873, 16188, 16210, 16218, 16528, 16559, 16678, 16937, 17084, 18694, 20373, 25575, 25576, 25577, 25578, 25579, 25580] | Ce1Rh1In5 | Ce1Rh1In5 | {'Ce': 1.0, 'In': 5.0, 'Rh': 1.0} | 2.258 | 1.963833333 | 0.525317074 | 18 | {'Ce': 1.0, 'In': 5.0, 'Rh': 1.0} | ['Ce2InRh2', 'CeIn5Rh', 'CeInRh', 'Ce2In8Rh'] | ['CeIn5Rh'] | [MPID(mp-20294)] | [166.15690510740924]
[21591] | Ce1Pt2In7 | Ce1Pt2In7 | {'Ce': 1.0, 'In': 7.0, 'Pt': 2.0} | 2.1 | 2.1 | 0 | 1 | {'Ce': 1.0, 'In': 7.0, 'Pt': 2.0} | ['Ce2InPt2', 'CeIn7Pt2', 'CeInPt4', 'Ce2In8Pt', 'CeInPt', 'Ce5(In2Pt)2'] | ['CeIn7Pt2'] | [MPID(mp-1078439)] | [236.5934600613059]
[11713, 12203, 20092, 22482, 24818, 25623, 25671, 25672] | Ce1Ir1Si3 | Ce1Ir1Si3 | {'Ce': 1.0, 'Ir': 1.0, 'Si': 3.0} | 1.6 | 1.54625 | 0.06613197 | 8 | {'Ce': 1.0, 'Ir': 1.0, 'Si': 3.0} | ['CeSiIr2', 'CeSi2Ir', 'CeSi3Ir', 'Ce2Si5Ir3', 'CeSiIr', 'Ce(SiIr)2', 'CeSi2Ir3'] | ['CeSi3Ir'] | [MPID(mp-1068906)] | [88.36541769068084]
[13280, 25588] | Ce1Ir3 | Ce1Ir3 | {'Ce': 1.0, 'Ir': 3.0} | 3.4 | 3.37 | 0.03 | 2 | {'Ce': 1.0, 'Ir': 3.0} | ['Ce5Ir4', 'Ce7Ir3', 'CeIr2', 'CeIr3'] | ['CeIr3'] | [MPID(mp-1191930)] | [409.86443189521816]
[13288] | Ce1Ir5 | Ce1Ir5 | {'Ce': 1.0, 'Ir': 5.0} | 1.82 | 1.82 | 0 | 1 | {'Ce': 1.0, 'Ir': 5.0} | ['Ce5Ir4', 'Ce7Ir3', 'CeIr2', 'CeIr3'] | [] | [] | []
[11711, 16139, 16200, 16276, 16949] | Ce1Pd2Si2 | Ce1Pd2Si2 | {'Ce': 1.0, 'Pd': 2.0, 'Si': 2.0} | 0.52 | 0.421 | 0.053141321 | 5 | {'Ce': 1.0, 'Pd': 2.0, 'Si': 2.0} | ['Ce2(Si2Pd7)3', 'Ce3SiPd5', 'Ce3(Si3Pd10)2', 'Ce2Si5Pd3', 'Ce2SiPd14', 'Ce3(SiPd)4', 'Ce(SiPd)2', 'CeSiPd'] | ['Ce(SiPd)2'] | [MPID(mp-3826)] | [88.86122072697371]
[21048, 22299] | Ce1Pt1Si2 | Ce1Pt1Si2 | {'Ce': 1.0, 'Pt': 1.0, 'Si': 2.0} | 0.14 | 0.14 | 0 | 2 | {'Ce': 1.0, 'Pt': 1.0, 'Si': 2.0} | ['CeSi2Pt', 'Ce3Si11Pt23', 'Ce3SiPt5', 'Ce(SiPt)2', 'CeSiPt3', 'CeSiPt', 'CeSi3Pt'] | ['CeSi2Pt'] | [MPID(mp-3284)] | [151.30535500632388]
[11376, 12497, 17356, 17536, 17557, 20139, 20143, 20366, 20435, 21590] | Ce1Pt3Si1 | Ce1Pt3Si1 | {'Ce': 1.0, 'Pt': 3.0, 'Si': 1.0} | 0.8 | 0.6773 | 0.106384256 | 10 | {'Ce': 1.0, 'Pt': 3.0, 'Si': 1.0} | ['CeSi2Pt', 'Ce3Si11Pt23', 'Ce3SiPt5', 'Ce(SiPt)2', 'CeSiPt3', 'CeSiPt', 'CeSi3Pt'] | ['CeSiPt3'] | [MPID(mp-1207119)] | [91.28976367162481]
[11372, 19945, 20149, 20150, 22076, 22077, 25624] | Ce1Rh1Si3 | Ce1Rh1Si3 | {'Ce': 1.0, 'Rh': 1.0, 'Si': 3.0} | 1.09 | 0.94 | 0.213273801 | 7 | {'Ce': 1.0, 'Rh': 1.0, 'Si': 3.0} | ['CeSi2Rh3', 'Ce(SiRh)2', 'Ce3Si2Rh3', 'Ce3(SiRh)4', 'Ce3(SiRh)2', 'CeSi3Rh', 'Ce2Si7Rh15', 'CeSiRh2', 'Ce2Si3Rh', 'Ce4SiRh12'] | ['CeSi3Rh'] | [MPID(mp-1070394)] | [87.56733367774123]
[16185, 16654, 16948] | Ce1Rh2Si2 | Ce1Rh2Si2 | {'Ce': 1.0, 'Rh': 2.0, 'Si': 2.0} | 0.43 | 0.356666667 | 0.071336449 | 3 | {'Ce': 1.0, 'Rh': 2.0, 'Si': 2.0} | ['CeSi2Rh3', 'Ce(SiRh)2', 'Ce3Si2Rh3', 'Ce3(SiRh)4', 'Ce3(SiRh)2', 'CeSi3Rh', 'Ce2Si7Rh15', 'CeSiRh2', 'Ce2Si3Rh', 'Ce4SiRh12'] | ['Ce(SiRh)2'] | [MPID(mp-4090)] | [84.67005419190258]
[11914, 11985, 11987, 11995, 11996, 11998, 12709, 13292, 14547, 15005, 15579, 17652, 17714, 17973, 18391, 19105, 26070, 26071] | Ce1Ru2 | Ce1Ru2 | {'Ce': 1.0, 'Ru': 2.0} | 6.3 | 6.000055556 | 0.434078906 | 18 | {'Ce': 1.0, 'Ru': 2.0} | ['Ce4Ru3', 'Ce16Ru9', 'CeRu2'] | ['CeRu2'] | [MPID(mp-607)] | [106.68372817777177]
[13291] | Ce1Ru2Sc1 | Ce1Ru2Sc1 | {'Ce': 1.0, 'Ru': 2.0, 'Sc': 1.0} | 6.2 | 6.2 | 0 | 1 | {'Ce': 1.0, 'Ru': 2.0, 'Sc': 1.0} | [] | [] | [] | []
[17391] | Ce1Ru3Si2 | Ce1Ru3Si2 | {'Ce': 1.0, 'Ru': 3.0, 'Si': 2.0} | 1.25 | 1.25 | 0 | 1 | {'Ce': 1.0, 'Ru': 3.0, 'Si': 2.0} | ['CeSi2Ru', 'CeSi3Ru', 'CeSiRu', 'Ce(SiRu)2'] | [] | [] | []
[17082, 22731] | Ce2Co1In8 | Ce2Co1In8 | {'Ce': 2.0, 'Co': 1.0, 'In': 8.0} | 0.4 | 0.4 | 0 | 2 | {'Ce': 2.0, 'Co': 1.0, 'In': 8.0} | ['Ce2In8Co', 'CeIn5Co'] | ['Ce2In8Co'] | [MPID(mp-19989)] | [264.9946838669503]
[11379] | Ce2Ni3Ge5 | Ce2Ni3Ge5 | {'Ce': 2.0, 'Ge': 5.0, 'Ni': 3.0} | 0.22 | 0.22 | 0 | 1 | {'Ce': 2.0, 'Ge': 5.0, 'Ni': 3.0} | ['CeNiGe', 'Ce3Ni2Ge7', 'CeNiGe2', 'Ce2Ni3Ge5', 'Ce11(Ni2Ge3)2', 'Ce(NiGe)2'] | ['Ce2Ni3Ge5'] | [MPID(mp-1213960)] | [339.6003901560877]
[21208, 21496, 22221, 22644] | Ce2Pd1In8 | Ce2Pd1In8 | {'Ce': 2.0, 'In': 8.0, 'Pd': 1.0} | 0.7 | 0.69 | 0.01 | 4 | {'Ce': 2.0, 'In': 8.0, 'Pd': 1.0} | ['Ce4In21Pd10', 'CeInPd', 'Ce2In8Pd', 'Ce2InPd2', 'CeIn2Pd3'] | ['Ce2In8Pd'] | [MPID(mp-1102172)] | [273.26144880628937]
[12124, 12142, 17083, 17145, 18697] | Ce2Rh1In8 | Ce2Rh1In8 | {'Ce': 2.0, 'In': 8.0, 'Rh': 1.0} | 2 | 1.45 | 0.673795221 | 5 | {'Ce': 2.0, 'In': 8.0, 'Rh': 1.0} | ['Ce2InRh2', 'CeIn5Rh', 'CeInRh', 'Ce2In8Rh'] | ['Ce2In8Rh'] | [MPID(mp-1206465)] | [270.6274850789726]
[24565] | Ce3Pt1In11 | Ce3Pt1In11 | {'Ce': 3.0, 'In': 11.0, 'Pt': 1.0} | 0.32 | 0.32 | 0 | 1 | {'Ce': 3.0, 'In': 11.0, 'Pt': 1.0} | ['Ce2InPt2', 'CeIn7Pt2', 'CeInPt4', 'Ce2In8Pt', 'CeInPt', 'Ce5(In2Pt)2'] | [] | [] | []
[8297] | Sr2Cu1Cl1O2+z | Sr2Cu1Cl1O2 | {'Cl': 1.0, 'Cu': 1.0, 'O': 2.0, 'Sr': 2.0} | 20 | 20 | 0 | 1 | {'Cl': 1.0, 'Cu': 1.0, 'O': 2.0, 'Sr': 2.0} | ['Sr2Cu(ClO)2', 'Sr2CuClO2'] | ['Sr2CuClO2'] | [MPID(mp-561243)] | [392.56733964624385]
[11970] | Sr3Cu2Cl1O5 | Sr3Cu2Cl1O5 | {'Cl': 1.0, 'Cu': 2.0, 'O': 5.0, 'Sr': 3.0} | 70 | 70 | 0 | 1 | {'Cl': 1.0, 'Cu': 2.0, 'O': 5.0, 'Sr': 3.0} | ['Sr2Cu(ClO)2', 'Sr2CuClO2'] | [] | [] | []
[16614] | Li1Hf1N1Cl1 | Li1Hf1N1Cl1 | {'Cl': 1.0, 'Hf': 1.0, 'Li': 1.0, 'N': 1.0} | 25.3 | 25.3 | 0 | 1 | {'Cl': 1.0, 'Hf': 1.0, 'Li': 1.0, 'N': 1.0} | [] | [] | [] | []
[15508] | Hf1N1Cl1 | Hf1N1Cl1 | {'Cl': 1.0, 'Hf': 1.0, 'N': 1.0} | 25.5 | 25.5 | 0 | 1 | {'Cl': 1.0, 'Hf': 1.0, 'N': 1.0} | ['HfNCl'] | ['HfNCl'] | [MPID(mp-541911)] | [104.79245994829515]
[16618] | Li1Zr1N1Cl1 | Li1Zr1N1Cl1 | {'Cl': 1.0, 'Li': 1.0, 'N': 1.0, 'Zr': 1.0} | 14.4 | 14.4 | 0 | 1 | {'Cl': 1.0, 'Li': 1.0, 'N': 1.0, 'Zr': 1.0} | [] | [] | [] | []
[16849] | Mo6Se7Cl1 | Mo6Se7Cl1 | {'Cl': 1.0, 'Mo': 6.0, 'Se': 7.0} | 6.52 | 6.52 | 0 | 1 | {'Cl': 1.0, 'Mo': 6.0, 'Se': 7.0} | [] | [] | [] | []
[15509] | Zr1N1Cl1 | Zr1N1Cl1 | {'Cl': 1.0, 'N': 1.0, 'Zr': 1.0} | 13 | 13 | 0 | 1 | {'Cl': 1.0, 'N': 1.0, 'Zr': 1.0} | ['Zr6NCl15', 'ZrNCl'] | ['ZrNCl'] | [MPID(mp-568592)] | [108.66355579089965]
[16851] | Mo6Se6Cl2 | Mo6Se6Cl2 | {'Cl': 2.0, 'Mo': 6.0, 'Se': 6.0} | 6.39 | 6.39 | 0 | 1 | {'Cl': 2.0, 'Mo': 6.0, 'Se': 6.0} | [] | [] | [] | []
[19217] | Mo6Se5Cl3 | Mo6Se5Cl3 | {'Cl': 3.0, 'Mo': 6.0, 'Se': 5.0} | 5.7 | 5.7 | 0 | 1 | {'Cl': 3.0, 'Mo': 6.0, 'Se': 5.0} | [] | [] | [] | []
[16059] | Nb80Ga19Co1 | Nb80Ga19Co1 | {'Co': 1.0, 'Ga': 19.0, 'Nb': 80.0} | 13.7 | 13.7 | 0 | 1 | {'Co': 1.0, 'Ga': 19.0, 'Nb': 80.0} | ['NbGaCo2'] | [] | [] | []
[13297] | Co1Hf2 | Co1Hf2 | {'Co': 1.0, 'Hf': 2.0} | 0.56 | 0.56 | 0 | 1 | {'Co': 1.0, 'Hf': 2.0} | ['HfCo2', 'HfCo', 'Hf2Co', 'Hf6Co23'] | ['Hf2Co'] | [MPID(mp-1190841)] | [425.5142719620773]
[13294, 19631, 19635] | Co1La3 | Co1La3 | {'Co': 1.0, 'La': 3.0} | 4.4 | 4.226666667 | 0.167597401 | 3 | {'Co': 1.0, 'La': 3.0} | ['La3Co', 'LaCo13', 'La2Co3'] | ['La3Co'] | [MPID(mp-640095)] | [478.7407415607485]
[24392] | La3Co1Ru3Sn13 | La3Co1Ru3Sn13 | {'Co': 1.0, 'La': 3.0, 'Ru': 3.0, 'Sn': 13.0} | 5 | 5 | 0 | 1 | {'Co': 1.0, 'La': 3.0, 'Ru': 3.0, 'Sn': 13.0} | [] | [] | [] | []
[15004] | Co1Lu3 | Co1Lu3 | {'Co': 1.0, 'Lu': 3.0} | 0.35 | 0.35 | 0 | 1 | {'Co': 1.0, 'Lu': 3.0} | ['Lu3Co', 'LuCo2', 'Lu2Co17', 'Lu4Co3', 'Lu2Co7'] | ['Lu3Co'] | [MPID(mp-1189116)] | [380.44353413029216]
[16659] | Mg1Co1Ni3 | Mg1Co1Ni3 | {'Co': 1.0, 'Mg': 1.0, 'Ni': 3.0} | 7.63 | 7.63 | 0 | 1 | {'Co': 1.0, 'Mg': 1.0, 'Ni': 3.0} | [] | [] | [] | []
[22712] | Nb4Co1Si1 | Nb4Co1Si1 | {'Co': 1.0, 'Nb': 4.0, 'Si': 1.0} | 6 | 6 | 0 | 1 | {'Co': 1.0, 'Nb': 4.0, 'Si': 1.0} | ['NbCoSi', 'Nb6Co16Si7', 'Nb4Co4Si7', 'Nb2Co3Si'] | [] | [] | []
[13316, 15015, 19817] | Co1Si2 | Co1Si2 | {'Co': 1.0, 'Si': 2.0} | 1.4 | 1.306666667 | 0.07363574 | 3 | {'Co': 1.0, 'Si': 2.0} | ['Co2Si', 'CoSi', 'CoSi2'] | ['CoSi2'] | [MPID(mp-2379)] | [37.49040591187122]
[13314] | Co1Ta2 | Co1Ta2 | {'Co': 1.0, 'Ta': 2.0} | 0.82 | 0.82 | 0 | 1 | {'Co': 1.0, 'Ta': 2.0} | ['Ta7Co6', 'Ta2Co', 'TaCo3'] | ['Ta2Co'] | [MPID(mp-574)] | [91.90798294494512]
[13311] | Co1Ti1 | Co1Ti1 | {'Co': 1.0, 'Ti': 1.0} | 0.71 | 0.71 | 0 | 1 | {'Co': 1.0, 'Ti': 1.0} | ['TiCo', 'TiCo3', 'Ti2Co'] | ['TiCo'] | [MPID(mp-823)] | [26.626730192135117]
[13323] | Co1Ti2 | Co1Ti2 | {'Co': 1.0, 'Ti': 2.0} | 3.44 | 3.44 | 0 | 1 | {'Co': 1.0, 'Ti': 2.0} | ['TiCo', 'TiCo3', 'Ti2Co'] | ['Ti2Co'] | [MPID(mp-1191331)] | [348.0591112407525]
[13320] | Co1Y3 | Co1Y3 | {'Co': 1.0, 'Y': 3.0} | 0.34 | 0.34 | 0 | 1 | {'Co': 1.0, 'Y': 3.0} | ['Y2Co17', 'Y3Co', 'YCo', 'YCo2'] | ['Y3Co'] | [MPID(mp-1105598)] | [422.7694466065088]
[12425, 13318, 13329, 14624, 15012, 15893, 17265, 21780, 22514, 22523, 23351, 24680, 24836, 24839] | Co1Zr2 | Co1Zr2 | {'Co': 1.0, 'Zr': 2.0} | 7 | 5.388571429 | 0.867589906 | 14 | {'Co': 1.0, 'Zr': 2.0} | ['ZrCo', 'Zr3Co', 'Zr6Co23', 'Zr2Co', 'ZrCo2'] | ['Zr2Co'] | [MPID(mp-628)] | [110.09891711566502]
[13328] | Co1Zr3 | Co1Zr3 | {'Co': 1.0, 'Zr': 3.0} | 3.9 | 3.9 | 0 | 1 | {'Co': 1.0, 'Zr': 3.0} | ['ZrCo', 'Zr3Co', 'Zr6Co23', 'Zr2Co', 'ZrCo2'] | ['Zr3Co'] | [MPID(mp-30619)] | [158.2078056440299]
[17553, 17646] | Cu1Co2S4 | Cu1Co2S4 | {'Co': 2.0, 'Cu': 1.0, 'S': 4.0} | 4 | 3.9 | 0.1 | 2 | {'Co': 2.0, 'Cu': 1.0, 'S': 4.0} | ['Co2CuS4', 'CoCuS4'] | ['Co2CuS4'] | [MPID(mp-3925)] | [209.05941875074078]
[16060] | Nb80Ga18Co2 | Nb80Ga18Co2 | {'Co': 2.0, 'Ga': 18.0, 'Nb': 80.0} | 12.2 | 12.2 | 0 | 1 | {'Co': 2.0, 'Ga': 18.0, 'Nb': 80.0} | ['NbGaCo2'] | [] | [] | []
[25815] | Y1Co2Ge2 | Y1Co2Ge2 | {'Co': 2.0, 'Ge': 2.0, 'Y': 1.0} | 0.4 | 0.4 | 0 | 1 | {'Co': 2.0, 'Ge': 2.0, 'Y': 1.0} | ['Y2Co3Ge5', 'Y5(Co2Ge5)2', 'Y(CoGe)2', 'YCoGe'] | ['Y(CoGe)2'] | [MPID(mp-4908)] | [77.64881559598297]
[24394] | La3Co2Ru2Sn13 | La3Co2Ru2Sn13 | {'Co': 2.0, 'La': 3.0, 'Ru': 2.0, 'Sn': 13.0} | 4 | 4 | 0 | 1 | {'Co': 2.0, 'La': 3.0, 'Ru': 2.0, 'Sn': 13.0} | [] | [] | [] | []
[24396] | La3Co2Sn13 | La3Co2Sn13 | {'Co': 2.0, 'La': 3.0, 'Sn': 13.0} | 1.95 | 1.95 | 0 | 1 | {'Co': 2.0, 'La': 3.0, 'Sn': 13.0} | ['La6Co13Sn', 'La3Co2Sn7', 'La3Co4Sn13'] | [] | [] | []
[16061] | Nb80Ga17Co3 | Nb80Ga17Co3 | {'Co': 3.0, 'Ga': 17.0, 'Nb': 80.0} | 11 | 11 | 0 | 1 | {'Co': 3.0, 'Ga': 17.0, 'Nb': 80.0} | ['NbGaCo2'] | [] | [] | []
[11916, 11917, 19375] | Co3Y4 | Co3Y4 | {'Co': 3.0, 'Y': 4.0} | 2.5 | 2.033333333 | 0.410960934 | 3 | {'Co': 3.0, 'Y': 4.0} | ['Y2Co17', 'Y3Co', 'YCo', 'YCo2'] | [] | [] | []
[16062] | Nb80Ga16Co4 | Nb80Ga16Co4 | {'Co': 4.0, 'Ga': 16.0, 'Nb': 80.0} | 9.85 | 9.85 | 0 | 1 | {'Co': 4.0, 'Ga': 16.0, 'Nb': 80.0} | ['NbGaCo2'] | [] | [] | []
[19727] | La3Co4Ge13 | La3Co4Ge13 | {'Co': 4.0, 'Ge': 13.0, 'La': 3.0} | 2.8 | 2.8 | 0 | 1 | {'Co': 4.0, 'Ge': 13.0, 'La': 3.0} | ['LaCoGe2', 'La(CoGe)2', 'LaCoGe3', 'LaCoGe'] | [] | [] | []
[22696, 23616, 23617, 24483, 25841, 25842, 25891] | La3Co4Sn13 | La3Co4Sn13 | {'Co': 4.0, 'La': 3.0, 'Sn': 13.0} | 2.87 | 2.567142857 | 0.325212646 | 7 | {'Co': 4.0, 'La': 3.0, 'Sn': 13.0} | ['La6Co13Sn', 'La3Co2Sn7', 'La3Co4Sn13'] | ['La3Co4Sn13'] | [MPID(mp-672373)] | [896.4794923827285]
[15691, 16772, 18920] | Sc5Co4Si10 | Sc5Co4Si10 | {'Co': 4.0, 'Sc': 5.0, 'Si': 10.0} | 5 | 4.81 | 0.202155056 | 3 | {'Co': 4.0, 'Sc': 5.0, 'Si': 10.0} | ['Sc(CoSi)2', 'ScCoSi', 'Sc6Co16Si7', 'Sc5(Co2Si5)2', 'Sc2CoSi2', 'Sc2Co3Si', 'Sc2Co3Si5'] | ['Sc5(Co2Si5)2'] | [MPID(mp-542493)] | [559.99001081358]
[19728] | Yb3Co4Sn13 | Yb3Co4Sn13 | {'Co': 4.0, 'Sn': 13.0, 'Yb': 3.0} | 2.5 | 2.5 | 0 | 1 | {'Co': 4.0, 'Sn': 13.0, 'Yb': 3.0} | ['Yb3CoSn6'] | [] | [] | []
[16063] | Nb80Ga15Co5 | Nb80Ga15Co5 | {'Co': 5.0, 'Ga': 15.0, 'Nb': 80.0} | 9.17 | 9.17 | 0 | 1 | {'Co': 5.0, 'Ga': 15.0, 'Nb': 80.0} | ['NbGaCo2'] | [] | [] | []
[16064] | Nb80Ga14Co6 | Nb80Ga14Co6 | {'Co': 6.0, 'Ga': 14.0, 'Nb': 80.0} | 8.1 | 8.1 | 0 | 1 | {'Co': 6.0, 'Ga': 14.0, 'Nb': 80.0} | ['NbGaCo2'] | [] | [] | []
[12512] | Lu4Co6Sn19 | Lu4Co6Sn19 | {'Co': 6.0, 'Lu': 4.0, 'Sn': 19.0} | 1.5 | 1.5 | 0 | 1 | {'Co': 6.0, 'Lu': 4.0, 'Sn': 19.0} | ['LuCoSn', 'Lu6Co2Sn'] | [] | [] | []
[16065] | Nb80Ga13Co7 | Nb80Ga13Co7 | {'Co': 7.0, 'Ga': 13.0, 'Nb': 80.0} | 7.92 | 7.92 | 0 | 1 | {'Co': 7.0, 'Ga': 13.0, 'Nb': 80.0} | ['NbGaCo2'] | [] | [] | []
[19376, 24805] | Co7Y9 | Co7Y9 | {'Co': 7.0, 'Y': 9.0} | 3 | 2.85 | 0.15 | 2 | {'Co': 7.0, 'Y': 9.0} | ['Y2Co17', 'Y3Co', 'YCo', 'YCo2'] | [] | [] | []
[22438] | Co15Zr85 | Co15Zr85 | {'Co': 15.0, 'Zr': 85.0} | 3.3 | 3.3 | 0 | 1 | {'Co': 15.0, 'Zr': 85.0} | ['ZrCo', 'Zr3Co', 'Zr6Co23', 'Zr2Co', 'ZrCo2'] | [] | [] | []
[12431] | Co21Zr79 | Co21Zr79 | {'Co': 21.0, 'Zr': 79.0} | 3.78 | 3.78 | 0 | 1 | {'Co': 21.0, 'Zr': 79.0} | ['ZrCo', 'Zr3Co', 'Zr6Co23', 'Zr2Co', 'ZrCo2'] | [] | [] | []
[12432, 12474] | Co25Zr75 | Co25Zr75 | {'Co': 25.0, 'Zr': 75.0} | 3.47 | 3.325 | 0.145 | 2 | {'Co': 25.0, 'Zr': 75.0} | ['ZrCo', 'Zr3Co', 'Zr6Co23', 'Zr2Co', 'ZrCo2'] | ['Zr3Co'] | [MPID(mp-30619)] | [158.2078056440299]
[12433] | Co28Zr72 | Co28Zr72 | {'Co': 28.0, 'Zr': 72.0} | 3.12 | 3.12 | 0 | 1 | {'Co': 28.0, 'Zr': 72.0} | ['ZrCo', 'Zr3Co', 'Zr6Co23', 'Zr2Co', 'ZrCo2'] | [] | [] | []
[12434] | Co35Zr65 | Co35Zr65 | {'Co': 35.0, 'Zr': 65.0} | 2.48 | 2.48 | 0 | 1 | {'Co': 35.0, 'Zr': 65.0} | ['ZrCo', 'Zr3Co', 'Zr6Co23', 'Zr2Co', 'ZrCo2'] | [] | [] | []
[13326] | Cr1 | Cr1 | {'Cr': 1.0} | 3.1 | 3.1 | 0 | 1 | {'Cr': 1.0} | ['Cr'] | ['Cr'] | [MPID(mp-90)] | [26.168957725598368]
[24803] | Cu1Cr1O2 | Cu1Cr1O2 | {'Cr': 1.0, 'Cu': 1.0, 'O': 2.0} | 132 | 132 | 0 | 1 | {'Cr': 1.0, 'Cu': 1.0, 'O': 2.0} | ['Cr2CuO4'] | [] | [] | []
[5168] | Tl3Cr1Sr8Cu4O20 | Tl3Cr1Sr8Cu4O20 | {'Cr': 1.0, 'Cu': 4.0, 'O': 20.0, 'Sr': 8.0, 'Tl': 3.0} | 25 | 25 | 0 | 1 | {'Cr': 1.0, 'Cu': 4.0, 'O': 20.0, 'Sr': 8.0, 'Tl': 3.0} | [] | [] | [] | []
[17809] | Cr1Ru2 | Cr1Ru2 | {'Cr': 1.0, 'Ru': 2.0} | 2 | 2 | 0 | 1 | {'Cr': 1.0, 'Ru': 2.0} | [] | [] | [] | []
[17810] | Cr1Ru3 | Cr1Ru3 | {'Cr': 1.0, 'Ru': 3.0} | 3.3 | 3.3 | 0 | 1 | {'Cr': 1.0, 'Ru': 3.0} | [] | [] | [] | []
[13342] | Cr1Ti3 | Cr1Ti3 | {'Cr': 1.0, 'Ti': 3.0} | 3.7 | 3.7 | 0 | 1 | {'Cr': 1.0, 'Ti': 3.0} | ['TiCr2'] | [] | [] | []
[15020] | Cr2Ru1 | Cr2Ru1 | {'Cr': 2.0, 'Ru': 1.0} | 2.02 | 2.02 | 0 | 1 | {'Cr': 2.0, 'Ru': 1.0} | [] | [] | [] | []
[13336, 15025, 19387] | Cr3Ir1 | Cr3Ir1 | {'Cr': 3.0, 'Ir': 1.0} | 0.45 | 0.256 | 0.137375398 | 3 | {'Cr': 3.0, 'Ir': 1.0} | ['CrIr3'] | [] | [] | []
[19388] | Cr3Rh1 | Cr3Rh1 | {'Cr': 3.0, 'Rh': 1.0} | 0.07 | 0.07 | 0 | 1 | {'Cr': 3.0, 'Rh': 1.0} | ['CrRh3'] | [] | [] | []
[15021, 25884] | Cr3Ru1 | Cr3Ru1 | {'Cr': 3.0, 'Ru': 1.0} | 3.3 | 3.275 | 0.025 | 2 | {'Cr': 3.0, 'Ru': 1.0} | [] | [] | [] | []
[17472] | Cs1 | Cs1 | {'Cs': 1.0} | 1.5 | 1.5 | 0 | 1 | {'Cs': 1.0} | ['Cs'] | ['Cs'] | [MPID(mp-1184151)] | [3582.0095963617064]
[17475] | Cs1I1 | Cs1I1 | {'Cs': 1.0, 'I': 1.0} | 2 | 2 | 0 | 1 | {'Cs': 1.0, 'I': 1.0} | ['CsI3', 'CsI4', 'CsI'] | ['CsI'] | [MPID(mp-614603)] | [119.10231948389797]
[12631] | Cs1Os1O6 | Cs1Os1O6 | {'Cs': 1.0, 'O': 6.0, 'Os': 1.0} | 3.3 | 3.3 | 0 | 1 | {'Cs': 1.0, 'O': 6.0, 'Os': 1.0} | ['CsOs2O9', 'Cs(OsO3)2'] | [] | [] | []
[11078, 11243, 11369, 20432, 21142] | Cs1Os2O6 | Cs1Os2O6 | {'Cs': 1.0, 'O': 6.0, 'Os': 2.0} | 3.3 | 3.282 | 0.022271057 | 5 | {'Cs': 1.0, 'O': 6.0, 'Os': 2.0} | ['CsOs2O9', 'Cs(OsO3)2'] | ['Cs(OsO3)2'] | [MPID(mp-559998)] | [264.5671045240172]
[16548] | Cs1V6S8 | Cs1V6S8 | {'Cs': 1.0, 'S': 8.0, 'V': 6.0} | 0.32 | 0.32 | 0 | 1 | {'Cs': 1.0, 'S': 8.0, 'V': 6.0} | ['Cs3VS4'] | [] | [] | []
[1527] | La2Cu1FO4 | La2Cu1FO4 | {'Cu': 1.0, 'F': 1.0, 'La': 2.0, 'O': 4.0} | 40 | 40 | 0 | 1 | {'Cu': 1.0, 'F': 1.0, 'La': 2.0, 'O': 4.0} | [] | [] | [] | []
[5230, 6602] | Nd2Cu1FO4 | Nd2Cu1FO4 | {'Cu': 1.0, 'F': 1.0, 'Nd': 2.0, 'O': 4.0} | 22 | 21.5 | 0.5 | 2 | {'Cu': 1.0, 'F': 1.0, 'Nd': 2.0, 'O': 4.0} | [] | [] | [] | []
[4138, 4278, 6586, 6726] | Sr2Cu1F2O2 | Sr2Cu1F2O2 | {'Cu': 1.0, 'F': 2.0, 'O': 2.0, 'Sr': 2.0} | 47 | 44.75 | 2.772634127 | 4 | {'Cu': 1.0, 'F': 2.0, 'O': 2.0, 'Sr': 2.0} | [] | [] | [] | []
[3918] | Hg1Sr2Cu1O4+z | Hg1Sr2Cu1O4 | {'Cu': 1.0, 'Hg': 1.0, 'O': 4.0, 'Sr': 2.0} | 56 | 56 | 0 | 1 | {'Cu': 1.0, 'Hg': 1.0, 'O': 4.0, 'Sr': 2.0} | [] | [] | [] | []
[11921, 13351] | Cu1La1 | Cu1La1 | {'Cu': 1.0, 'La': 1.0} | 6.15 | 6 | 0.15 | 2 | {'Cu': 1.0, 'La': 1.0} | ['LaCu', 'LaCu5', 'LaCu13', 'LaCu2'] | ['LaCu'] | [MPID(mp-1078920)] | [196.83055996299777]
[9568] | La1Cu1O4 | La1Cu1O4 | {'Cu': 1.0, 'La': 1.0, 'O': 4.0} | 23 | 23 | 0 | 1 | {'Cu': 1.0, 'La': 1.0, 'O': 4.0} | ['LaCuO2', 'La2CuO4', 'La(CuO2)2', 'LaCuO3'] | [] | [] | []
[2078, 7656] | Tl1La1Sr1Cu1O5 | Tl1La1Sr1Cu1O5 | {'Cu': 1.0, 'La': 1.0, 'O': 5.0, 'Sr': 1.0, 'Tl': 1.0} | 34 | 33 | 1 | 2 | {'Cu': 1.0, 'La': 1.0, 'O': 5.0, 'Sr': 1.0, 'Tl': 1.0} | [] | [] | [] | []
[7851] | Tl1Sr1La1Cu1O8 | Tl1Sr1La1Cu1O8 | {'Cu': 1.0, 'La': 1.0, 'O': 8.0, 'Sr': 1.0, 'Tl': 1.0} | 32 | 32 | 0 | 1 | {'Cu': 1.0, 'La': 1.0, 'O': 8.0, 'Sr': 1.0, 'Tl': 1.0} | [] | [] | [] | []
[24141] | La1Cu1Sb2 | La1Cu1Sb2 | {'Cu': 1.0, 'La': 1.0, 'Sb': 2.0} | 0.9 | 0.9 | 0 | 1 | {'Cu': 1.0, 'La': 1.0, 'Sb': 2.0} | ['La4Cu3Sb8', 'LaCuSb2', 'La3Cu3Sb4'] | ['LaCuSb2'] | [MPID(mp-1079103)] | [200.6316854365365]
[592, 711, 936, 2183, 2201, 2375, 3529, 3808, 3809, 6520, 6600, 10044, 10045, 12057] | La2Cu1O4+Z | La2Cu1O4 | {'Cu': 1.0, 'La': 2.0, 'O': 4.0} | 41.2 | 33.01428571 | 7.283136799 | 14 | {'Cu': 1.0, 'La': 2.0, 'O': 4.0} | ['LaCuO2', 'La2CuO4', 'La(CuO2)2', 'LaCuO3'] | ['La2CuO4'] | [MPID(mp-1077929)] | [100.14132165586027]
[16897] | Mg1Cu1Ni3 | Mg1Cu1Ni3 | {'Cu': 1.0, 'Mg': 1.0, 'Ni': 3.0} | 7.2 | 7.2 | 0 | 1 | {'Cu': 1.0, 'Mg': 1.0, 'Ni': 3.0} | [] | [] | [] | []
[13358, 13359, 19135, 19245, 19264] | Cu1Mo3S4 | Cu1Mo3S4 | {'Cu': 1.0, 'Mo': 3.0, 'S': 4.0} | 11.8 | 10.884 | 0.467743519 | 5 | {'Cu': 1.0, 'Mo': 3.0, 'S': 4.0} | [] | [] | [] | []
[13357] | Cu1Mo4S5 | Cu1Mo4S5 | {'Cu': 1.0, 'Mo': 4.0, 'S': 5.0} | 11 | 11 | 0 | 1 | {'Cu': 1.0, 'Mo': 4.0, 'S': 5.0} | [] | [] | [] | []
[15772, 19119] | Cu1Mo6Se8 | Cu1Mo6Se8 | {'Cu': 1.0, 'Mo': 6.0, 'Se': 8.0} | 5.9 | 5.9 | 0 | 2 | {'Cu': 1.0, 'Mo': 6.0, 'Se': 8.0} | [] | [] | [] | []
[5899, 21947] | Nd2Cu1O4 | Nd2Cu1O4 | {'Cu': 1.0, 'Nd': 2.0, 'O': 4.0} | 32 | 29.5 | 2.5 | 2 | {'Cu': 1.0, 'Nd': 2.0, 'O': 4.0} | ['Nd(CuO2)2', 'NdCuO2', 'NdCuO3'] | [] | [] | []
[3557] | Sr1Cu1O2 | Sr1Cu1O2 | {'Cu': 1.0, 'O': 2.0, 'Sr': 1.0} | 91 | 91 | 0 | 1 | {'Cu': 1.0, 'O': 2.0, 'Sr': 1.0} | ['SrCuO2', 'Sr2CuO3', 'Sr4Cu2O7', 'Sr2Cu2O5', 'Sr2CuO4', 'Sr(CuO)2'] | ['SrCuO2'] | [MPID(mp-5787)] | [114.19596967272206]
[6529, 6530, 6531] | Pb1Sr2Cu1O5+Z | Pb1Sr2Cu1O5 | {'Cu': 1.0, 'O': 5.0, 'Pb': 1.0, 'Sr': 2.0} | 40 | 33.33333333 | 9.428090416 | 3 | {'Cu': 1.0, 'O': 5.0, 'Pb': 1.0, 'Sr': 2.0} | [] | [] | [] | []
[13368, 16183, 17270, 17550, 17868, 22824] | Cu1Rh2S4 | Cu1Rh2S4 | {'Cu': 1.0, 'Rh': 2.0, 'S': 4.0} | 4.8 | 4.745 | 0.042328084 | 6 | {'Cu': 1.0, 'Rh': 2.0, 'S': 4.0} | ['Cu(RhS2)2'] | ['Cu(RhS2)2'] | [MPID(mp-15613)] | [235.3020764369096]
[13367, 16184, 17869, 17903, 22825] | Cu1Rh2Se4 | Cu1Rh2Se4 | {'Cu': 1.0, 'Rh': 2.0, 'Se': 4.0} | 3.5 | 3.47 | 0.045607017 | 5 | {'Cu': 1.0, 'Rh': 2.0, 'Se': 4.0} | ['Cu(RhSe2)2'] | ['Cu(RhSe2)2'] | [MPID(mp-15614)] | [273.5039268060575]
[13363, 19363, 19364] | Cu1S1 | Cu1S1 | {'Cu': 1.0, 'S': 1.0} | 1.65 | 1.606666667 | 0.061282588 | 3 | {'Cu': 1.0, 'S': 1.0} | ['CuS2', 'CuS', 'Cu7S4'] | ['CuS'] | [MPID(mp-555599)] | [200.35197715119716]
[13362, 14494, 15032, 19687] | Cu1S1Se1 | Cu1S1Se1 | {'Cu': 1.0, 'S': 1.0, 'Se': 1.0} | 1.75 | 1.5625 | 0.108253175 | 4 | {'Cu': 1.0, 'S': 1.0, 'Se': 1.0} | [] | [] | [] | []
[13364, 19686] | Cu1S2 | Cu1S2 | {'Cu': 1.0, 'S': 2.0} | 1.56 | 1.5325 | 0.0275 | 2 | {'Cu': 1.0, 'S': 2.0} | ['CuS2', 'CuS', 'Cu7S4'] | ['CuS2'] | [MPID(mp-849086)] | [97.89872550147206]
[13361, 17870] | Cu1S4V2 | Cu1S4V2 | {'Cu': 1.0, 'S': 4.0, 'V': 2.0} | 4.45 | 4.45 | 0 | 2 | {'Cu': 1.0, 'S': 4.0, 'V': 2.0} | ['VCu3S4'] | [] | [] | []
[13370, 14493, 15031, 19689] | Cu1Se1Te1 | Cu1Se1Te1 | {'Cu': 1.0, 'Se': 1.0, 'Te': 1.0} | 2 | 1.75 | 0.16583124 | 4 | {'Cu': 1.0, 'Se': 1.0, 'Te': 1.0} | [] | [] | [] | []
[13371, 16254, 16256, 19688] | Cu1Se2 | Cu1Se2 | {'Cu': 1.0, 'Se': 2.0} | 2.5 | 2.22375 | 0.363272883 | 4 | {'Cu': 1.0, 'Se': 2.0} | ['Cu3Se2', 'CuSe', 'CuSe2'] | ['CuSe2'] | [MPID(mp-2000)] | [117.14053904044698]
[13385, 19690] | Cu1Te2 | Cu1Te2 | {'Cu': 1.0, 'Te': 2.0} | 1.3 | 1.3 | 0 | 2 | {'Cu': 1.0, 'Te': 2.0} | ['CuTe2', 'CuTe'] | ['CuTe2'] | [MPID(mp-1207193)] | [70.78099504329904]
[19337] | Cu1Y1 | Cu1Y1 | {'Cu': 1.0, 'Y': 1.0} | 0.47 | 0.47 | 0 | 1 | {'Cu': 1.0, 'Y': 1.0} | ['YCu5', 'YCu2', 'YCu'] | ['YCu'] | [MPID(mp-1080443)] | [171.58256117752524]
[10891] | Fe1Sr2Er1Cu2O6+z | Fe1Sr2Er1Cu2O6 | {'Cu': 2.0, 'Er': 1.0, 'Fe': 1.0, 'O': 6.0, 'Sr': 2.0} | 50 | 50 | 0 | 1 | {'Cu': 2.0, 'Er': 1.0, 'Fe': 1.0, 'O': 6.0, 'Sr': 2.0} | [] | [] | [] | []
[7256, 7382, 10611, 10751, 10829, 10882, 20509] | Ru1Sr2Eu1Cu2O8 | Ru1Sr2Eu1Cu2O8 | {'Cu': 2.0, 'Eu': 1.0, 'O': 8.0, 'Ru': 1.0, 'Sr': 2.0} | 35 | 25.91428571 | 8.390543754 | 7 | {'Cu': 2.0, 'Eu': 1.0, 'O': 8.0, 'Ru': 1.0, 'Sr': 2.0} | [] | [] | [] | []
[10890, 11205, 11206, 20525] | Fe1Sr2Y1Cu2O6+z | Fe1Sr2Y1Cu2O6 | {'Cu': 2.0, 'Fe': 1.0, 'O': 6.0, 'Sr': 2.0, 'Y': 1.0} | 59 | 49.75 | 6.098155459 | 4 | {'Cu': 2.0, 'Fe': 1.0, 'O': 6.0, 'Sr': 2.0, 'Y': 1.0} | [] | [] | [] | []
[6762, 6932, 7257, 7260, 7290, 9507, 9538, 9593, 9594, 9595, 9658, 10016, 10053, 10335, 10344, 10372, 10425, 10505, 10627, 10752, 10760, 10823, 10880, 10894, 10997, 11126, 11359, 12195, 20102, 20514] | Ru1Sr2Gd1Cu2O8 | Ru1Sr2Gd1Cu2O8 | {'Cu': 2.0, 'Gd': 1.0, 'O': 8.0, 'Ru': 1.0, 'Sr': 2.0} | 50.7 | 37.63333333 | 8.931725602 | 30 | {'Cu': 2.0, 'Gd': 1.0, 'O': 8.0, 'Ru': 1.0, 'Sr': 2.0} | [] | [] | [] | []
[9267] | Hg1Sr2La1Cu2O6+z | Hg1Sr2La1Cu2O6 | {'Cu': 2.0, 'Hg': 1.0, 'La': 1.0, 'O': 6.0, 'Sr': 2.0} | 28 | 28 | 0 | 1 | {'Cu': 2.0, 'Hg': 1.0, 'La': 1.0, 'O': 6.0, 'Sr': 2.0} | [] | [] | [] | []
[10984, 11101] | Hg2Sr2Y1Cu2O8-z | Hg2Sr2Y1Cu2O8 | {'Cu': 2.0, 'Hg': 2.0, 'O': 8.0, 'Sr': 2.0, 'Y': 1.0} | 42 | 42 | 0 | 2 | {'Cu': 2.0, 'Hg': 2.0, 'O': 8.0, 'Sr': 2.0, 'Y': 1.0} | [] | [] | [] | []
[20842] | Mo1Sr2Ho1Cu2O8 | Mo1Sr2Ho1Cu2O8 | {'Cu': 2.0, 'Ho': 1.0, 'Mo': 1.0, 'O': 8.0, 'Sr': 2.0} | 27 | 27 | 0 | 1 | {'Cu': 2.0, 'Ho': 1.0, 'Mo': 1.0, 'O': 8.0, 'Sr': 2.0} | [] | [] | [] | []
[16896] | Y2Cu2I2 | Y2Cu2I2 | {'Cu': 2.0, 'I': 2.0, 'Y': 2.0} | 10.1 | 10.1 | 0 | 1 | {'Cu': 2.0, 'I': 2.0, 'Y': 2.0} | [] | [] | [] | []
[23150] | Li1Cu2P2 | Li1Cu2P2 | {'Cu': 2.0, 'Li': 1.0, 'P': 2.0} | 3.7 | 3.7 | 0 | 1 | {'Cu': 2.0, 'Li': 1.0, 'P': 2.0} | ['Li(CuP)2', 'Li2CuP', 'Li5(Cu2P3)2'] | ['Li(CuP)2'] | [MPID(mp-7298)] | [70.17888758046486]
[10968, 10969] | Mo1Sr2Y1Cu2O7+z | Mo1Sr2Y1Cu2O7 | {'Cu': 2.0, 'Mo': 1.0, 'O': 7.0, 'Sr': 2.0, 'Y': 1.0} | 32 | 25 | 7 | 2 | {'Cu': 2.0, 'Mo': 1.0, 'O': 7.0, 'Sr': 2.0, 'Y': 1.0} | [] | [] | [] | []
[21473, 22053, 23064] | Mo1Sr2Y1Cu2O8 | Mo1Sr2Y1Cu2O8 | {'Cu': 2.0, 'Mo': 1.0, 'O': 8.0, 'Sr': 2.0, 'Y': 1.0} | 39.8 | 27.6 | 8.636357257 | 3 | {'Cu': 2.0, 'Mo': 1.0, 'O': 8.0, 'Sr': 2.0, 'Y': 1.0} | [] | [] | [] | []
[19223] | Cu2Mo6S6O2 | Cu2Mo6S6O2 | {'Cu': 2.0, 'Mo': 6.0, 'O': 2.0, 'S': 6.0} | 9 | 9 | 0 | 1 | {'Cu': 2.0, 'Mo': 6.0, 'O': 2.0, 'S': 6.0} | [] | [] | [] | []
[15405, 15587] | Cu2Mo6S8 | Cu2Mo6S8 | {'Cu': 2.0, 'Mo': 6.0, 'S': 8.0} | 10.8 | 10.615 | 0.185 | 2 | {'Cu': 2.0, 'Mo': 6.0, 'S': 8.0} | [] | [] | [] | []
[5167] | Y1Sr2Cu2Nb1O7+z | Y1Sr2Cu2Nb1O7 | {'Cu': 2.0, 'Nb': 1.0, 'O': 7.0, 'Sr': 2.0, 'Y': 1.0} | 13 | 13 | 0 | 1 | {'Cu': 2.0, 'Nb': 1.0, 'O': 7.0, 'Sr': 2.0, 'Y': 1.0} | [] | [] | [] | []
[5873] | Sr3Cu2O5+z | Sr3Cu2O5 | {'Cu': 2.0, 'O': 5.0, 'Sr': 3.0} | 100 | 100 | 0 | 1 | {'Cu': 2.0, 'O': 5.0, 'Sr': 3.0} | ['SrCuO2', 'Sr2CuO3', 'Sr4Cu2O7', 'Sr2Cu2O5', 'Sr2CuO4', 'Sr(CuO)2'] | [] | [] | []
[10750] | Ru1Sr2Sm1Cu2O8 | Ru1Sr2Sm1Cu2O8 | {'Cu': 2.0, 'O': 8.0, 'Ru': 1.0, 'Sm': 1.0, 'Sr': 2.0} | 12 | 12 | 0 | 1 | {'Cu': 2.0, 'O': 8.0, 'Ru': 1.0, 'Sm': 1.0, 'Sr': 2.0} | [] | [] | [] | []
[7188, 11127] | Ru1Sr2Y1Cu2O8 | Ru1Sr2Y1Cu2O8 | {'Cu': 2.0, 'O': 8.0, 'Ru': 1.0, 'Sr': 2.0, 'Y': 1.0} | 45 | 40 | 5 | 2 | {'Cu': 2.0, 'O': 8.0, 'Ru': 1.0, 'Sr': 2.0, 'Y': 1.0} | [] | [] | [] | []
[13376] | Cu2Sb1 | Cu2Sb1 | {'Cu': 2.0, 'Sb': 1.0} | 0.085 | 0.085 | 0 | 1 | {'Cu': 2.0, 'Sb': 1.0} | ['Cu2Sb'] | ['Cu2Sb'] | [MPID(mp-1825)] | [96.8675574193341]
[2459] | Pb2Sr2Dy1Cu3O8 | Pb2Sr2Dy1Cu3O8 | {'Cu': 3.0, 'Dy': 1.0, 'O': 8.0, 'Pb': 2.0, 'Sr': 2.0} | 76.5 | 76.5 | 0 | 1 | {'Cu': 3.0, 'Dy': 1.0, 'O': 8.0, 'Pb': 2.0, 'Sr': 2.0} | [] | [] | [] | []
[2458] | Pb2Sr2Eu1Cu3O8 | Pb2Sr2Eu1Cu3O8 | {'Cu': 3.0, 'Eu': 1.0, 'O': 8.0, 'Pb': 2.0, 'Sr': 2.0} | 71 | 71 | 0 | 1 | {'Cu': 3.0, 'Eu': 1.0, 'O': 8.0, 'Pb': 2.0, 'Sr': 2.0} | [] | [] | [] | []
[3826] | Sr2Ho1Cu3O | Sr2Ho1Cu3O | {'Cu': 3.0, 'Ho': 1.0, 'O': 1.0, 'Sr': 2.0} | 62 | 62 | 0 | 1 | {'Cu': 3.0, 'Ho': 1.0, 'O': 1.0, 'Sr': 2.0} | [] | [] | [] | []
[2840] | La2Tl2Sr2Cu3O11 | La2Tl2Sr2Cu3O11 | {'Cu': 3.0, 'La': 2.0, 'O': 11.0, 'Sr': 2.0, 'Tl': 2.0} | 37 | 37 | 0 | 1 | {'Cu': 3.0, 'La': 2.0, 'O': 11.0, 'Sr': 2.0, 'Tl': 2.0} | [] | [] | [] | []
[15407] | Cu3Mo6S8 | Cu3Mo6S8 | {'Cu': 3.0, 'Mo': 6.0, 'S': 8.0} | 5.5 | 5.5 | 0 | 1 | {'Cu': 3.0, 'Mo': 6.0, 'S': 8.0} | [] | [] | [] | []
[13356] | Cu3Na2S3 | Cu3Na2S3 | {'Cu': 3.0, 'Na': 2.0, 'S': 3.0} | 0.3 | 0.3 | 0 | 1 | {'Cu': 3.0, 'Na': 2.0, 'S': 3.0} | ['Na(CuS)4', 'Na4Cu2S3', 'Na3(CuS)4'] | [] | [] | []
[2842] | Nd2Tl2Sr2Cu3O11 | Nd2Tl2Sr2Cu3O11 | {'Cu': 3.0, 'Nd': 2.0, 'O': 11.0, 'Sr': 2.0, 'Tl': 2.0} | 44 | 44 | 0 | 1 | {'Cu': 3.0, 'Nd': 2.0, 'O': 11.0, 'Sr': 2.0, 'Tl': 2.0} | [] | [] | [] | []
[2460, 4478] | Pb2Sr2Y1Cu3O8 | Pb2Sr2Y1Cu3O8 | {'Cu': 3.0, 'O': 8.0, 'Pb': 2.0, 'Sr': 2.0, 'Y': 1.0} | 75.5 | 53.25 | 22.25 | 2 | {'Cu': 3.0, 'O': 8.0, 'Pb': 2.0, 'Sr': 2.0, 'Y': 1.0} | [] | [] | [] | []
[2841] | Pr2Tl2Sr2Cu3O11 | Pr2Tl2Sr2Cu3O11 | {'Cu': 3.0, 'O': 11.0, 'Pr': 2.0, 'Sr': 2.0, 'Tl': 2.0} | 43 | 43 | 0 | 1 | {'Cu': 3.0, 'O': 11.0, 'Pr': 2.0, 'Sr': 2.0, 'Tl': 2.0} | [] | [] | [] | []
[2843] | Y2Tl2Sr2Cu3O11 | Y2Tl2Sr2Cu3O11 | {'Cu': 3.0, 'O': 11.0, 'Sr': 2.0, 'Tl': 2.0, 'Y': 2.0} | 45 | 45 | 0 | 1 | {'Cu': 3.0, 'O': 11.0, 'Sr': 2.0, 'Tl': 2.0, 'Y': 2.0} | [] | [] | [] | []
[13377, 13378] | Cu3Sb1 | Cu3Sb1 | {'Cu': 3.0, 'Sb': 1.0} | 1.8 | 0.9205 | 0.8795 | 2 | {'Cu': 3.0, 'Sb': 1.0} | ['Cu2Sb'] | [] | [] | []
[13352] | Cu4K1S3 | Cu4K1S3 | {'Cu': 4.0, 'K': 1.0, 'S': 3.0} | 1.4 | 1.4 | 0 | 1 | {'Cu': 4.0, 'K': 1.0, 'S': 3.0} | ['KCu4S3', 'K(CuS)2', 'KCuS'] | ['KCu4S3'] | [MPID(mp-27677)] | [138.13358668444494]
[19365] | Cu6La1 | Cu6La1 | {'Cu': 6.0, 'La': 1.0} | 0.042 | 0.042 | 0 | 1 | {'Cu': 6.0, 'La': 1.0} | ['LaCu', 'LaCu5', 'LaCu13', 'LaCu2'] | [] | [] | []
[12366] | Cu20Sn80 | Cu20Sn80 | {'Cu': 20.0, 'Sn': 80.0} | 5.71 | 5.71 | 0 | 1 | {'Cu': 20.0, 'Sn': 80.0} | ['CuSn'] | [] | [] | []
[12367] | Cu30Sn70 | Cu30Sn70 | {'Cu': 30.0, 'Sn': 70.0} | 4.91 | 4.91 | 0 | 1 | {'Cu': 30.0, 'Sn': 70.0} | ['CuSn'] | [] | [] | []
[12368] | Cu40Sn60 | Cu40Sn60 | {'Cu': 40.0, 'Sn': 60.0} | 4.19 | 4.19 | 0 | 1 | {'Cu': 40.0, 'Sn': 60.0} | ['CuSn'] | [] | [] | []
[12386, 12387, 12388] | Cu40Zr60 | Cu40Zr60 | {'Cu': 40.0, 'Zr': 60.0} | 1.6 | 1.173333333 | 0.335592345 | 3 | {'Cu': 40.0, 'Zr': 60.0} | ['Zr14Cu51', 'Zr3Cu8', 'Zr2Cu', 'Zr7Cu10'] | [] | [] | []
[12369] | Cu50Sn50 | Cu50Sn50 | {'Cu': 50.0, 'Sn': 50.0} | 3.26 | 3.26 | 0 | 1 | {'Cu': 50.0, 'Sn': 50.0} | ['CuSn'] | ['CuSn'] | [MPID(mp-10598)] | [74.46515764148475]
[12389, 12390, 12391] | Cu50Zr50 | Cu50Zr50 | {'Cu': 50.0, 'Zr': 50.0} | 0.74 | 0.543333333 | 0.159234279 | 3 | {'Cu': 50.0, 'Zr': 50.0} | ['Zr14Cu51', 'Zr3Cu8', 'Zr2Cu', 'Zr7Cu10'] | [] | [] | []
[12370] | Cu60Sn40 | Cu60Sn40 | {'Cu': 60.0, 'Sn': 40.0} | 2.26 | 2.26 | 0 | 1 | {'Cu': 60.0, 'Sn': 40.0} | ['CuSn'] | [] | [] | []
[12371] | Cu70Sn30 | Cu70Sn30 | {'Cu': 70.0, 'Sn': 30.0} | 1.2 | 1.2 | 0 | 1 | {'Cu': 70.0, 'Sn': 30.0} | ['CuSn'] | [] | [] | []
[19665] | Dy1Ga6 | Dy1Ga6 | {'Dy': 1.0, 'Ga': 6.0} | 5.9 | 5.9 | 0 | 1 | {'Dy': 1.0, 'Ga': 6.0} | ['Dy3Ga5', 'DyGa3', 'DyGa', 'DyGa2', 'Dy3Ga2'] | [] | [] | []
[11545] | Y4Dy1Os4Ge10 | Y4Dy1Os4Ge10 | {'Dy': 1.0, 'Ge': 10.0, 'Os': 4.0, 'Y': 4.0} | 6.9 | 6.9 | 0 | 1 | {'Dy': 1.0, 'Ge': 10.0, 'Os': 4.0, 'Y': 4.0} | [] | [] | [] | []
[11539] | Sc4Dy1Ir4Si10 | Sc4Dy1Ir4Si10 | {'Dy': 1.0, 'Ir': 4.0, 'Sc': 4.0, 'Si': 10.0} | 5.95 | 5.95 | 0 | 1 | {'Dy': 1.0, 'Ir': 4.0, 'Sc': 4.0, 'Si': 10.0} | [] | [] | [] | []
[16329] | Dy1Mo6S8 | Dy1Mo6S8 | {'Dy': 1.0, 'Mo': 6.0, 'S': 8.0} | 1.6 | 1.6 | 0 | 1 | {'Dy': 1.0, 'Mo': 6.0, 'S': 8.0} | [] | [] | [] | []
[11543] | Y3Dy2Os4Ge10 | Y3Dy2Os4Ge10 | {'Dy': 2.0, 'Ge': 10.0, 'Os': 4.0, 'Y': 3.0} | 4.8 | 4.8 | 0 | 1 | {'Dy': 2.0, 'Ge': 10.0, 'Os': 4.0, 'Y': 3.0} | [] | [] | [] | []
[11541] | Y2Dy3Os4Ge10 | Y2Dy3Os4Ge10 | {'Dy': 3.0, 'Ge': 10.0, 'Os': 4.0, 'Y': 2.0} | 2.86 | 2.86 | 0 | 1 | {'Dy': 3.0, 'Ge': 10.0, 'Os': 4.0, 'Y': 2.0} | [] | [] | [] | []
[20193] | Dy5Os4Si15 | Dy5Os4Si15 | {'Dy': 5.0, 'Os': 4.0, 'Si': 15.0} | 3.5 | 3.5 | 0 | 1 | {'Dy': 5.0, 'Os': 4.0, 'Si': 15.0} | ['Dy(SiOs)2'] | [] | [] | []
[19362] | Er1Pb2 | Er1Pb2 | {'Er': 1.0, 'Pb': 2.0} | 7.4 | 7.4 | 0 | 1 | {'Er': 1.0, 'Pb': 2.0} | ['ErPb3', 'Er5Pb4', 'Er5Pb3'] | [] | [] | []
[16958] | Er1Pd2Sn1 | Er1Pd2Sn1 | {'Er': 1.0, 'Pd': 2.0, 'Sn': 1.0} | 1.17 | 1.17 | 0 | 1 | {'Er': 1.0, 'Pd': 2.0, 'Sn': 1.0} | ['ErSnPd2', 'ErSnPd'] | ['ErSnPd2'] | [MPID(mp-5850)] | [75.48715166313109]
[20420] | Er2Fe3Si5 | Er2Fe3Si5 | {'Er': 2.0, 'Fe': 3.0, 'Si': 5.0} | 0.93 | 0.93 | 0 | 1 | {'Er': 2.0, 'Fe': 3.0, 'Si': 5.0} | ['Er2Fe3Si5', 'Er3FeSi3', 'Er3Fe2Si3', 'Er(FeSi)2', 'Er2FeSi2'] | ['Er2Fe3Si5'] | [MPID(mp-680269)] | [572.7276236570415]
[19745] | Er4Os6Sn19 | Er4Os6Sn19 | {'Er': 4.0, 'Os': 6.0, 'Sn': 19.0} | 1.25 | 1.25 | 0 | 1 | {'Er': 4.0, 'Os': 6.0, 'Sn': 19.0} | [] | [] | [] | []
[12515, 15701] | Er4Rh6Sn19 | Er4Rh6Sn19 | {'Er': 4.0, 'Rh': 6.0, 'Sn': 19.0} | 1.32 | 1.26 | 0.06 | 2 | {'Er': 4.0, 'Rh': 6.0, 'Sn': 19.0} | ['ErSnRh2', 'ErSnRh'] | [] | [] | []
[20190, 20195] | Er5Os4Si15 | Er5Os4Si15 | {'Er': 5.0, 'Os': 4.0, 'Si': 15.0} | 5.5 | 5.5 | 0 | 2 | {'Er': 5.0, 'Os': 4.0, 'Si': 15.0} | ['Er(SiOs)2'] | [] | [] | []
[21132] | Eu1 | Eu1 | {'Eu': 1.0} | 2.75 | 2.75 | 0 | 1 | {'Eu': 1.0} | ['Eu'] | ['Eu'] | [MPID(mp-623532)] | [43.40271861889604]
[24368] | Eu1Fe2Se2 | Eu1Fe2Se2 | {'Eu': 1.0, 'Fe': 2.0, 'Se': 2.0} | 40 | 40 | 0 | 1 | {'Eu': 1.0, 'Fe': 2.0, 'Se': 2.0} | [] | [] | [] | []
[7301] | Eu1Nb1O3-z | Eu1Nb1O3 | {'Eu': 1.0, 'Nb': 1.0, 'O': 3.0} | 6 | 6 | 0 | 1 | {'Eu': 1.0, 'Nb': 1.0, 'O': 3.0} | ['Eu2Nb5O9', 'Eu3NbO7', 'EuNbO4', 'EuNbO3', 'EuNb8O14', 'Eu3NbO6', 'Eu5Nb4O15'] | ['EuNbO3'] | [MPID(mp-1078341)] | [131.97665110991449]
[26085] | Eu1Nb2S5 | Eu1Nb2S5 | {'Eu': 1.0, 'Nb': 2.0, 'S': 5.0} | 3 | 3 | 0 | 1 | {'Eu': 1.0, 'Nb': 2.0, 'S': 5.0} | [] | [] | [] | []
[15537] | Eu1Nd2S5 | Eu1Nd2S5 | {'Eu': 1.0, 'Nd': 2.0, 'S': 5.0} | 3 | 3 | 0 | 1 | {'Eu': 1.0, 'Nd': 2.0, 'S': 5.0} | ['Nd2EuS4'] | [] | [] | []
[16123] | Pb1Se1Eu1S1 | Pb1Se1Eu1S1 | {'Eu': 1.0, 'Pb': 1.0, 'S': 1.0, 'Se': 1.0} | 2.48 | 2.48 | 0 | 1 | {'Eu': 1.0, 'Pb': 1.0, 'S': 1.0, 'Se': 1.0} | [] | [] | [] | []
[23852] | Eu1Pt1Si3 | Eu1Pt1Si3 | {'Eu': 1.0, 'Pt': 1.0, 'Si': 3.0} | 3.7 | 3.7 | 0 | 1 | {'Eu': 1.0, 'Pt': 1.0, 'Si': 3.0} | ['Eu2Si5Pt3', 'EuSiPt2', 'EuSiPt', 'EuSi2Pt'] | [] | [] | []
[16491, 16898] | Fe1 | Fe1 | {'Fe': 1.0} | 2 | 2 | 0 | 2 | {'Fe': 1.0} | ['Fe'] | ['Fe'] | [MPID(mp-13)] | [23.468168469356993]
[16069] | Nb80Ga19Fe1 | Nb80Ga19Fe1 | {'Fe': 1.0, 'Ga': 19.0, 'Nb': 80.0} | 15 | 15 | 0 | 1 | {'Fe': 1.0, 'Ga': 19.0, 'Nb': 80.0} | ['NbGaFe2'] | [] | [] | []
[25513] | La1Fe1Si1H1 | La1Fe1Si1H1 | {'Fe': 1.0, 'H': 1.0, 'La': 1.0, 'Si': 1.0} | 9.7 | 9.7 | 0 | 1 | {'Fe': 1.0, 'H': 1.0, 'La': 1.0, 'Si': 1.0} | [] | [] | [] | []
[11843, 20454, 20696, 20879, 21092, 21406, 21618, 22996, 22997, 23000, 23001, 23002, 24488, 24529, 24652] | La1Fe1P1O1 | La1Fe1P1O1 | {'Fe': 1.0, 'La': 1.0, 'O': 1.0, 'P': 1.0} | 7.4 | 5.754666667 | 1.219064486 | 15 | {'Fe': 1.0, 'La': 1.0, 'O': 1.0, 'P': 1.0} | [] | [] | [] | []
[21418, 23066, 23074, 23151] | Li1Fe1P1 | Li1Fe1P1 | {'Fe': 1.0, 'Li': 1.0, 'P': 1.0} | 6 | 4.965 | 0.677255491 | 4 | {'Fe': 1.0, 'Li': 1.0, 'P': 1.0} | ['LiFeP', 'Li2Fe12P7'] | ['LiFeP'] | [MPID(mp-20049)] | [78.3828081056339]
[22713] | Nb4Fe1Si1 | Nb4Fe1Si1 | {'Fe': 1.0, 'Nb': 4.0, 'Si': 1.0} | 6.8 | 6.8 | 0 | 1 | {'Fe': 1.0, 'Nb': 4.0, 'Si': 1.0} | ['Nb6Fe16Si7', 'NbFeSi', 'Nb4Fe4Si7', 'NbFeSi2'] | [] | [] | []
[21094, 22999] | Nd1Fe1P1O1 | Nd1Fe1P1O1 | {'Fe': 1.0, 'Nd': 1.0, 'O': 1.0, 'P': 1.0} | 3.83 | 3.465 | 0.365 | 2 | {'Fe': 1.0, 'Nd': 1.0, 'O': 1.0, 'P': 1.0} | [] | [] | [] | []
[21093, 21095, 22998] | Pr1Fe1P1O1 | Pr1Fe1P1O1 | {'Fe': 1.0, 'O': 1.0, 'P': 1.0, 'Pr': 1.0} | 3.96 | 3.586666667 | 0.310411913 | 3 | {'Fe': 1.0, 'O': 1.0, 'P': 1.0, 'Pr': 1.0} | [] | [] | [] | []
[21621] | Sm1Fe1P1O1 | Sm1Fe1P1O1 | {'Fe': 1.0, 'O': 1.0, 'P': 1.0, 'Sm': 1.0} | 2.5 | 2.5 | 0 | 1 | {'Fe': 1.0, 'O': 1.0, 'P': 1.0, 'Sm': 1.0} | [] | [] | [] | []
[21379, 22195] | Sr2Sc1Fe1P1O3 | Sr2Sc1Fe1P1O3 | {'Fe': 1.0, 'O': 3.0, 'P': 1.0, 'Sc': 1.0, 'Sr': 2.0} | 15 | 13.5 | 1.5 | 2 | {'Fe': 1.0, 'O': 3.0, 'P': 1.0, 'Sc': 1.0, 'Sr': 2.0} | [] | [] | [] | []
[26194, 26258] | Fe1Se1S0 | Fe1Se1S0 | {'Fe': 1.0, 'S': 0.0, 'Se': 1.0} | 9.01 | 8.88 | 0.13 | 2 | {'Fe': 1.0, 'S': 0.0, 'Se': 1.0} | [] | [] | [] | []
[20883, 21190, 21206, 21305, 21341, 22666, 23107, 23397, 23422, 24019, 24370, 24698, 24699, 24700, 24701, 24834, 24943, 26159, 26247, 26256, 26266] | Fe1Se1 | Fe1Se1 | {'Fe': 1.0, 'Se': 1.0} | 80 | 23.36285714 | 23.56992457 | 21 | {'Fe': 1.0, 'Se': 1.0} | ['FeSe', 'FeSe2'] | ['FeSe'] | [MPID(mp-20311)] | [90.60598544313967]
[22328, 24420] | Fe1Te1 | Fe1Te1 | {'Fe': 1.0, 'Te': 1.0} | 3 | 1.5 | 1.5 | 2 | {'Fe': 1.0, 'Te': 1.0} | ['FeTe2'] | [] | [] | []
[13411, 15687, 15892] | Fe1Zr2 | Fe1Zr2 | {'Fe': 1.0, 'Zr': 2.0} | 0.17 | 0.17 | 0 | 3 | {'Fe': 1.0, 'Zr': 2.0} | ['ZrFe2', 'Zr3Fe'] | [] | [] | []
[16070] | Nb80Ga18Fe2 | Nb80Ga18Fe2 | {'Fe': 2.0, 'Ga': 18.0, 'Nb': 80.0} | 13.1 | 13.1 | 0 | 1 | {'Fe': 2.0, 'Ga': 18.0, 'Nb': 80.0} | ['NbGaFe2'] | [] | [] | []
[24641, 24720, 24721, 24722, 24723, 24757] | Y1Fe2Ge2 | Y1Fe2Ge2 | {'Fe': 2.0, 'Ge': 2.0, 'Y': 1.0} | 1.83 | 1.155 | 0.390459131 | 6 | {'Fe': 2.0, 'Ge': 2.0, 'Y': 1.0} | ['Y(FeGe)2', 'Y(FeGe)6'] | ['Y(FeGe)2'] | [MPID(mp-21113)] | [83.53498143413695]
[24364] | K1Fe2Se2 | K1Fe2Se2 | {'Fe': 2.0, 'K': 1.0, 'Se': 2.0} | 40 | 40 | 0 | 1 | {'Fe': 2.0, 'K': 1.0, 'Se': 2.0} | ['K3FeSe3', 'K3(FeSe2)2'] | [] | [] | []
[24362] | Li1Fe2Se2 | Li1Fe2Se2 | {'Fe': 2.0, 'Li': 1.0, 'Se': 2.0} | 44 | 44 | 0 | 1 | {'Fe': 2.0, 'Li': 1.0, 'Se': 2.0} | [] | [] | [] | []
[24363] | Na1Fe2Se2 | Na1Fe2Se2 | {'Fe': 2.0, 'Na': 1.0, 'Se': 2.0} | 46 | 46 | 0 | 1 | {'Fe': 2.0, 'Na': 1.0, 'Se': 2.0} | [] | [] | [] | []
[21025, 22196] | Sr4Sc2Fe2P2O6 | Sr4Sc2Fe2P2O6 | {'Fe': 2.0, 'O': 6.0, 'P': 2.0, 'Sc': 2.0, 'Sr': 4.0} | 17 | 17 | 0 | 2 | {'Fe': 2.0, 'O': 6.0, 'P': 2.0, 'Sc': 2.0, 'Sr': 4.0} | [] | [] | [] | []
[22057] | Y1Fe2Si2 | Y1Fe2Si2 | {'Fe': 2.0, 'Si': 2.0, 'Y': 1.0} | 2.9 | 2.9 | 0 | 1 | {'Fe': 2.0, 'Si': 2.0, 'Y': 1.0} | ['Y2Fe3Si5', 'Y(FeSi)2'] | ['Y(FeSi)2'] | [MPID(mp-5288)] | [73.6357412179172]
[16071] | Nb80Ga17Fe3 | Nb80Ga17Fe3 | {'Fe': 3.0, 'Ga': 17.0, 'Nb': 80.0} | 11.6 | 11.6 | 0 | 1 | {'Fe': 3.0, 'Ga': 17.0, 'Nb': 80.0} | ['NbGaFe2'] | [] | [] | []
[23432] | Li1Fe3Se2O2 | Li1Fe3Se2O2 | {'Fe': 3.0, 'Li': 1.0, 'O': 2.0, 'Se': 2.0} | 42.8 | 42.8 | 0 | 1 | {'Fe': 3.0, 'Li': 1.0, 'O': 2.0, 'Se': 2.0} | ['LiFe(SeO3)2'] | [] | [] | []
[20123] | Lu1Fe3Si5 | Lu1Fe3Si5 | {'Fe': 3.0, 'Lu': 1.0, 'Si': 5.0} | 6 | 6 | 0 | 1 | {'Fe': 3.0, 'Lu': 1.0, 'Si': 5.0} | ['Lu2Fe3Si5', 'Lu(FeSi)2', 'Lu3Fe2Si3', 'Lu(Fe5Si)2'] | [] | [] | []
[15741, 16770, 18911, 20109, 20110, 20111, 20419, 20632, 21282, 21283, 22199, 22308, 22483, 22658, 22791] | Lu2Fe3Si5 | Lu2Fe3Si5 | {'Fe': 3.0, 'Lu': 2.0, 'Si': 5.0} | 6.25 | 5.688666667 | 0.882117654 | 15 | {'Fe': 3.0, 'Lu': 2.0, 'Si': 5.0} | ['Lu2Fe3Si5', 'Lu(FeSi)2', 'Lu3Fe2Si3', 'Lu(Fe5Si)2'] | ['Lu2Fe3Si5'] | [MPID(mp-541557)] | [560.4126624935773]
[14530] | Fe3Re2 | Fe3Re2 | {'Fe': 3.0, 'Re': 2.0} | 6.55 | 6.55 | 0 | 1 | {'Fe': 3.0, 'Re': 2.0} | ['Fe2Re3'] | [] | [] | []
[20124] | Sc1Fe3Si5 | Sc1Fe3Si5 | {'Fe': 3.0, 'Sc': 1.0, 'Si': 5.0} | 4.3 | 4.3 | 0 | 1 | {'Fe': 3.0, 'Sc': 1.0, 'Si': 5.0} | ['Sc(FeSi)2', 'Sc(Fe2Si)2', 'Sc3Fe2Si3', 'ScFeSi', 'Sc2FeSi2', 'Sc2Fe3Si', 'Sc2Fe3Si5'] | [] | [] | []
[15739, 16767, 18909, 20112, 22659] | Sc2Fe3Si5 | Sc2Fe3Si5 | {'Fe': 3.0, 'Sc': 2.0, 'Si': 5.0} | 4.8 | 4.56 | 0.121983605 | 5 | {'Fe': 3.0, 'Sc': 2.0, 'Si': 5.0} | ['Sc(FeSi)2', 'Sc(Fe2Si)2', 'Sc3Fe2Si3', 'ScFeSi', 'Sc2FeSi2', 'Sc2Fe3Si', 'Sc2Fe3Si5'] | ['Sc2Fe3Si5'] | [MPID(mp-21588)] | [534.8641406529457]
[15753, 16769, 20116] | Tm2Fe3Si5 | Tm2Fe3Si5 | {'Fe': 3.0, 'Si': 5.0, 'Tm': 2.0} | 3.13 | 1.843333333 | 0.913467143 | 3 | {'Fe': 3.0, 'Si': 5.0, 'Tm': 2.0} | ['Tm3Fe2Si3', 'Tm2Fe3Si5', 'Tm3FeSi3', 'Tm2FeSi2', 'Tm(FeSi)2'] | ['Tm2Fe3Si5'] | [MPID(mp-1196684)] | [564.7677070919922]
[15740, 16768, 18910, 20113, 20125] | Y2Fe3Si5 | Y2Fe3Si5 | {'Fe': 3.0, 'Si': 5.0, 'Y': 2.0} | 2.4 | 2.236 | 0.280684877 | 5 | {'Fe': 3.0, 'Si': 5.0, 'Y': 2.0} | ['Y2Fe3Si5', 'Y(FeSi)2'] | ['Y2Fe3Si5'] | [MPID(mp-1197725)] | [580.5910631315494]
[16072] | Nb80Ga16Fe4 | Nb80Ga16Fe4 | {'Fe': 4.0, 'Ga': 16.0, 'Nb': 80.0} | 10.3 | 10.3 | 0 | 1 | {'Fe': 4.0, 'Ga': 16.0, 'Nb': 80.0} | ['NbGaFe2'] | [] | [] | []
[11590, 11620, 11709, 12627, 15500, 15507, 23727, 24026] | La1Fe4P12 | La1Fe4P12 | {'Fe': 4.0, 'La': 1.0, 'P': 12.0} | 4.2 | 4.0875 | 0.059947894 | 8 | {'Fe': 4.0, 'La': 1.0, 'P': 12.0} | ['La(FeP)2', 'La(FeP3)4'] | ['La(FeP3)4'] | [MPID(mp-582295)] | [236.62020035484244]
[17488, 17489] | Y1Fe4P12 | Y1Fe4P12 | {'Fe': 4.0, 'P': 12.0, 'Y': 1.0} | 7 | 7 | 0 | 2 | {'Fe': 4.0, 'P': 12.0, 'Y': 1.0} | [] | [] | [] | []
[22649] | Rb2Fe4Se5 | Rb2Fe4Se5 | {'Fe': 4.0, 'Rb': 2.0, 'Se': 5.0} | 32 | 32 | 0 | 1 | {'Fe': 4.0, 'Rb': 2.0, 'Se': 5.0} | ['Rb3(FeSe2)2', 'RbFeSe2'] | [] | [] | []
[12475] | Fe30Zr70 | Fe30Zr70 | {'Fe': 30.0, 'Zr': 70.0} | 0.5 | 0.5 | 0 | 1 | {'Fe': 30.0, 'Zr': 70.0} | ['ZrFe2', 'Zr3Fe'] | [] | [] | []
[11311, 12166, 13405, 13406, 13407, 13408, 13409, 13421, 16954, 19920, 20822, 25628, 25629] | Ga1 | Ga1 | {'Ga': 1.0} | 8.5 | 5.224769231 | 3.091456195 | 13 | {'Ga': 1.0} | ['Ga'] | ['Ga'] | [MPID(mp-142)] | [76.70242103705301]
[21238] | Sr1Ga1Ge1 | Sr1Ga1Ge1 | {'Ga': 1.0, 'Ge': 1.0, 'Sr': 1.0} | 2.6 | 2.6 | 0 | 1 | {'Ga': 1.0, 'Ge': 1.0, 'Sr': 1.0} | ['SrGaGe'] | ['SrGaGe'] | [MPID(mp-1102705)] | [298.38684346648864]
[20352] | Ni2Hf1Ga1 | Ni2Hf1Ga1 | {'Ga': 1.0, 'Hf': 1.0, 'Ni': 2.0} | 1.12 | 1.12 | 0 | 1 | {'Ga': 1.0, 'Hf': 1.0, 'Ni': 2.0} | ['HfGa2Ni', 'HfGaNi'] | [] | [] | []
[13418] | Ga1Hf2 | Ga1Hf2 | {'Ga': 1.0, 'Hf': 2.0} | 0.21 | 0.21 | 0 | 1 | {'Ga': 1.0, 'Hf': 2.0} | ['HfGa2', 'Hf2Ga3', 'HfGa3', 'Hf5Ga3', 'HfGa', 'Hf2Ga'] | ['Hf2Ga'] | [MPID(mp-30572)] | [116.86961913234231]
[13415, 19624] | Ga1La3 | Ga1La3 | {'Ga': 1.0, 'La': 3.0} | 5.84 | 5.82 | 0.02 | 2 | {'Ga': 1.0, 'La': 3.0} | ['La5Ga3', 'LaGa6', 'LaGa2', 'LaGa'] | [] | [] | []
[13428] | Ga1Mo3 | Ga1Mo3 | {'Ga': 1.0, 'Mo': 3.0} | 0.76 | 0.76 | 0 | 1 | {'Ga': 1.0, 'Mo': 3.0} | ['GaMo3', 'Ga31Mo6'] | ['GaMo3'] | [MPID(mp-2377)] | [120.94183616960157]
[13426, 15036] | Ga1N1 | Ga1N1 | {'Ga': 1.0, 'N': 1.0} | 5.85 | 5.85 | 0 | 2 | {'Ga': 1.0, 'N': 1.0} | ['GaN'] | ['GaN'] | [MPID(mp-804)] | [45.72832358928343]
[21627] | Ni2Nb1Ga1 | Ni2Nb1Ga1 | {'Ga': 1.0, 'Nb': 1.0, 'Ni': 2.0} | 1.54 | 1.54 | 0 | 1 | {'Ga': 1.0, 'Nb': 1.0, 'Ni': 2.0} | ['Nb(GaNi4)3'] | [] | [] | []
[13423, 13424, 16003, 16007, 17697, 18052, 18565, 19691, 19693, 19700, 24063] | Ga1Nb3 | Ga1Nb3 | {'Ga': 1.0, 'Nb': 3.0} | 20.5 | 16.6 | 3.459374615 | 11 | {'Ga': 1.0, 'Nb': 3.0} | ['Nb3Ga2', 'NbGa3'] | [] | [] | []
[18168] | Ga1Nb4Se8 | Ga1Nb4Se8 | {'Ga': 1.0, 'Nb': 4.0, 'Se': 8.0} | 2.9 | 2.9 | 0 | 1 | {'Ga': 1.0, 'Nb': 4.0, 'Se': 8.0} | [] | [] | [] | []
[21622] | Ni2Zr1Ga1 | Ni2Zr1Ga1 | {'Ga': 1.0, 'Ni': 2.0, 'Zr': 1.0} | 2.87 | 2.87 | 0 | 1 | {'Ga': 1.0, 'Ni': 2.0, 'Zr': 1.0} | ['ZrGa2Ni', 'ZrGaNi'] | [] | [] | []
[21078, 22324] | Ga1P1 | Ga1P1 | {'Ga': 1.0, 'P': 1.0} | 10.3 | 8.25 | 2.05 | 2 | {'Ga': 1.0, 'P': 1.0} | ['GaP'] | ['GaP'] | [MPID(mp-2490)] | [40.5058667192971]
[13434, 18630] | Ga1Pt1 | Ga1Pt1 | {'Ga': 1.0, 'Pt': 1.0} | 1.74 | 1.74 | 0 | 2 | {'Ga': 1.0, 'Pt': 1.0} | ['Ga2Pt', 'Ga5Pt', 'GaPt3', 'GaPt2', 'GaPt', 'Ga7Pt3'] | ['GaPt'] | [MPID(mp-1025551)] | [119.23105990874146]
[12600, 13433, 15046, 15289] | Ga1Sb1 | Ga1Sb1 | {'Ga': 1.0, 'Sb': 1.0} | 5.9 | 4.645 | 0.72475858 | 4 | {'Ga': 1.0, 'Sb': 1.0} | ['GaSb'] | ['GaSb'] | [MPID(mp-1156)] | [57.78999678408531]
[18169] | Ga1Ta4Se8 | Ga1Ta4Se8 | {'Ga': 1.0, 'Se': 8.0, 'Ta': 4.0} | 5.8 | 5.8 | 0 | 1 | {'Ga': 1.0, 'Se': 8.0, 'Ta': 4.0} | [] | [] | [] | []
[17015, 17025, 21236] | Sr1Ga1Si1 | Sr1Ga1Si1 | {'Ga': 1.0, 'Si': 1.0, 'Sr': 1.0} | 5.1 | 5.033333333 | 0.094280904 | 3 | {'Ga': 1.0, 'Si': 1.0, 'Sr': 1.0} | ['SrGaSi', 'Sr2GaSi'] | ['SrGaSi'] | [MPID(mp-1218262)] | [71.64571047322315]
[13447] | Ga1Si1V3 | Ga1Si1V3 | {'Ga': 1.0, 'Si': 1.0, 'V': 3.0} | 18.6 | 18.6 | 0 | 1 | {'Ga': 1.0, 'Si': 1.0, 'V': 3.0} | [] | [] | [] | []
[13454] | Ga1V1 | Ga1V1 | {'Ga': 1.0, 'V': 1.0} | 16.45 | 16.45 | 0 | 1 | {'Ga': 1.0, 'V': 1.0} | ['V8Ga41', 'V3Ga', 'V6Ga5', 'V2Ga5'] | [] | [] | []
[13444, 13445, 13446, 13455, 17978, 18584, 19164, 19313, 19314, 19675, 19692] | Ga1V3 | Ga1V3 | {'Ga': 1.0, 'V': 3.0} | 16.8 | 14.90545455 | 0.87202339 | 11 | {'Ga': 1.0, 'V': 3.0} | ['V8Ga41', 'V3Ga', 'V6Ga5', 'V2Ga5'] | ['V3Ga'] | [MPID(mp-22568)] | [108.14305317215974]
[13452] | Ga1Zr2 | Ga1Zr2 | {'Ga': 1.0, 'Zr': 2.0} | 0.38 | 0.38 | 0 | 1 | {'Ga': 1.0, 'Zr': 2.0} | ['Zr3Ga5', 'ZrGa', 'Zr2Ga', 'Zr3Ga2', 'ZrGa3', 'Zr2Ga3', 'ZrGa2'] | ['Zr2Ga'] | [MPID(mp-569833)] | [121.95286529546414]
[19709] | Ga2La1 | Ga2La1 | {'Ga': 2.0, 'La': 1.0} | 1.15 | 1.15 | 0 | 1 | {'Ga': 2.0, 'La': 1.0} | ['La5Ga3', 'LaGa6', 'LaGa2', 'LaGa'] | ['LaGa2'] | [MPID(mp-19839)] | [71.68822595667564]
[16981] | La1Ni1Ga2 | La1Ni1Ga2 | {'Ga': 2.0, 'La': 1.0, 'Ni': 1.0} | 1.97 | 1.97 | 0 | 1 | {'Ga': 2.0, 'La': 1.0, 'Ni': 1.0} | ['La3(GaNi)2', 'LaGaNi4', 'LaGaNi', 'LaGa2Ni', 'LaGa2Ni3', 'La2Ga10Ni'] | ['LaGa2Ni'] | [MPID(mp-1079217)] | [157.47365461394858]
[13429] | Ga2Mo1 | Ga2Mo1 | {'Ga': 2.0, 'Mo': 1.0} | 9.5 | 9.5 | 0 | 1 | {'Ga': 2.0, 'Mo': 1.0} | ['GaMo3', 'Ga31Mo6'] | [] | [] | []
[13435] | Ga2Pt1 | Ga2Pt1 | {'Ga': 2.0, 'Pt': 1.0} | 1.9 | 1.9 | 0 | 1 | {'Ga': 2.0, 'Pt': 1.0} | ['Ga2Pt', 'Ga5Pt', 'GaPt3', 'GaPt2', 'GaPt', 'Ga7Pt3'] | ['Ga2Pt'] | [MPID(mp-22095)] | [52.2860261791286]
[13453] | Ga2Y1 | Ga2Y1 | {'Ga': 2.0, 'Y': 1.0} | 1.68 | 1.68 | 0 | 1 | {'Ga': 2.0, 'Y': 1.0} | ['Y3Ga2', 'YGa', 'YGa3', 'YGa2', 'YGa6'] | ['YGa2'] | [MPID(mp-1914)] | [62.57742693676097]
[13414, 19030, 22895] | Ga3Lu1 | Ga3Lu1 | {'Ga': 3.0, 'Lu': 1.0} | 2.3 | 2.266666667 | 0.047140452 | 3 | {'Ga': 3.0, 'Lu': 1.0} | ['Lu3Ga2', 'Lu3Ga5', 'LuGa', 'LuGa2', 'LuGa3'] | ['LuGa3'] | [MPID(mp-495)] | [72.90460607992519]
[13425] | Ga3Nb5 | Ga3Nb5 | {'Ga': 3.0, 'Nb': 5.0} | 1.35 | 1.35 | 0 | 1 | {'Ga': 3.0, 'Nb': 5.0} | ['Nb3Ga2', 'NbGa3'] | [] | [] | []
[22894] | Ga3Sc1 | Ga3Sc1 | {'Ga': 3.0, 'Sc': 1.0} | 2.1 | 2.1 | 0 | 1 | {'Ga': 3.0, 'Sc': 1.0} | ['ScGa3', 'ScGa', 'Sc3Ga5', 'Sc3Ga2'] | ['ScGa3'] | [MPID(mp-932)] | [68.00508346868223]
[15043] | Ga3Zr1 | Ga3Zr1 | {'Ga': 3.0, 'Zr': 1.0} | 1.38 | 1.38 | 0 | 1 | {'Ga': 3.0, 'Zr': 1.0} | ['Zr3Ga5', 'ZrGa', 'Zr2Ga', 'Zr3Ga2', 'ZrGa3', 'Zr2Ga3', 'ZrGa2'] | ['ZrGa3'] | [MPID(mp-1080001)] | [136.44476416699337]
[13451] | Ga3Zr5 | Ga3Zr5 | {'Ga': 3.0, 'Zr': 5.0} | 3.85 | 3.85 | 0 | 1 | {'Ga': 3.0, 'Zr': 5.0} | ['Zr3Ga5', 'ZrGa', 'Zr2Ga', 'Zr3Ga2', 'ZrGa3', 'Zr2Ga3', 'ZrGa2'] | [] | [] | []
[13430, 17724, 19705] | Ga4Mo1 | Ga4Mo1 | {'Ga': 4.0, 'Mo': 1.0} | 9.8 | 8.593333333 | 0.853281248 | 3 | {'Ga': 4.0, 'Mo': 1.0} | ['GaMo3', 'Ga31Mo6'] | [] | [] | []
[25622] | Ga5Re1 | Ga5Re1 | {'Ga': 5.0, 'Re': 1.0} | 2.1 | 2.1 | 0 | 1 | {'Ga': 5.0, 'Re': 1.0} | ['Ga3Re'] | [] | [] | []
[18084] | V75Si20Ga5 | V75Si20Ga5 | {'Ga': 5.0, 'Si': 20.0, 'V': 75.0} | 12.33 | 12.33 | 0 | 1 | {'Ga': 5.0, 'Si': 20.0, 'V': 75.0} | [] | [] | [] | []
[13443, 17005] | Ga5V2 | Ga5V2 | {'Ga': 5.0, 'V': 2.0} | 3.59 | 3.57 | 0.02 | 2 | {'Ga': 5.0, 'V': 2.0} | ['V8Ga41', 'V3Ga', 'V6Ga5', 'V2Ga5'] | ['V2Ga5'] | [MPID(mp-20405)] | [210.6819113762097]
[19664] | Ga6Tb1 | Ga6Tb1 | {'Ga': 6.0, 'Tb': 1.0} | 5 | 5 | 0 | 1 | {'Ga': 6.0, 'Tb': 1.0} | ['TbGa2', 'TbGa', 'TbGa3', 'Tb3Ga2', 'Tb3Ga5'] | [] | [] | []
[19685] | Ga6Y1 | Ga6Y1 | {'Ga': 6.0, 'Y': 1.0} | 2 | 2 | 0 | 1 | {'Ga': 6.0, 'Y': 1.0} | ['Y3Ga2', 'YGa', 'YGa3', 'YGa2', 'YGa6'] | ['YGa6'] | [MPID(mp-30681)] | [263.6675960364408]
[13436, 18629] | Ga7Pt3 | Ga7Pt3 | {'Ga': 7.0, 'Pt': 3.0} | 2.9 | 2.9 | 0 | 2 | {'Ga': 7.0, 'Pt': 3.0} | ['Ga2Pt', 'Ga5Pt', 'GaPt3', 'GaPt2', 'GaPt', 'Ga7Pt3'] | ['Ga7Pt3'] | [MPID(mp-1188512)] | [340.55539614891285]
[16675] | La13Ga8Sb21 | La13Ga8Sb21 | {'Ga': 8.0, 'La': 13.0, 'Sb': 21.0} | 2.4 | 2.4 | 0 | 1 | {'Ga': 8.0, 'La': 13.0, 'Sb': 21.0} | [] | [] | [] | []
[20091, 20923, 20925] | Ga9Ir2 | Ga9Ir2 | {'Ga': 9.0, 'Ir': 2.0} | 2.25 | 2.216666667 | 0.023570226 | 3 | {'Ga': 9.0, 'Ir': 2.0} | ['Ga9Ir2', 'Ga5Ir3', 'GaIr', 'Ga2Ir'] | ['Ga9Ir2'] | [MPID(mp-31311)] | [361.05419197740787]
[20090, 20922] | Ga9Rh2 | Ga9Rh2 | {'Ga': 9.0, 'Rh': 2.0} | 1.95 | 1.925 | 0.025 | 2 | {'Ga': 9.0, 'Rh': 2.0} | ['Ga17Rh10', 'Ga9Rh2', 'GaRh'] | ['Ga9Rh2'] | [MPID(mp-31312)] | [359.1634742065212]
[16078] | Nb80Ga15Mn5 | Nb80Ga15Mn5 | {'Ga': 15.0, 'Mn': 5.0, 'Nb': 80.0} | 5 | 5 | 0 | 1 | {'Ga': 15.0, 'Mn': 5.0, 'Nb': 80.0} | [] | [] | [] | []
[16077] | Nb80Ga16Mn4 | Nb80Ga16Mn4 | {'Ga': 16.0, 'Mn': 4.0, 'Nb': 80.0} | 6.03 | 6.03 | 0 | 1 | {'Ga': 16.0, 'Mn': 4.0, 'Nb': 80.0} | [] | [] | [] | []
[16084] | Nb78Ga16Mn6 | Nb78Ga16Mn6 | {'Ga': 16.0, 'Mn': 6.0, 'Nb': 78.0} | 5.53 | 5.53 | 0 | 1 | {'Ga': 16.0, 'Mn': 6.0, 'Nb': 78.0} | [] | [] | [] | []
[16076] | Nb80Ga17Mn3 | Nb80Ga17Mn3 | {'Ga': 17.0, 'Mn': 3.0, 'Nb': 80.0} | 7.1 | 7.1 | 0 | 1 | {'Ga': 17.0, 'Mn': 3.0, 'Nb': 80.0} | [] | [] | [] | []
[16075] | Nb80Ga18Mn2 | Nb80Ga18Mn2 | {'Ga': 18.0, 'Mn': 2.0, 'Nb': 80.0} | 7.79 | 7.79 | 0 | 1 | {'Ga': 18.0, 'Mn': 2.0, 'Nb': 80.0} | [] | [] | [] | []
[16083] | Nb78Ga18Mn4 | Nb78Ga18Mn4 | {'Ga': 18.0, 'Mn': 4.0, 'Nb': 78.0} | 5.97 | 5.97 | 0 | 1 | {'Ga': 18.0, 'Mn': 4.0, 'Nb': 78.0} | [] | [] | [] | []
[16074] | Nb80Ga19Mn1 | Nb80Ga19Mn1 | {'Ga': 19.0, 'Mn': 1.0, 'Nb': 80.0} | 11.2 | 11.2 | 0 | 1 | {'Ga': 19.0, 'Mn': 1.0, 'Nb': 80.0} | [] | [] | [] | []
[16082] | Nb78Ga19Mn3 | Nb78Ga19Mn3 | {'Ga': 19.0, 'Mn': 3.0, 'Nb': 78.0} | 7.42 | 7.42 | 0 | 1 | {'Ga': 19.0, 'Mn': 3.0, 'Nb': 78.0} | [] | [] | [] | []
[16081] | Nb78Ga20Mn2 | Nb78Ga20Mn2 | {'Ga': 20.0, 'Mn': 2.0, 'Nb': 78.0} | 8.87 | 8.87 | 0 | 1 | {'Ga': 20.0, 'Mn': 2.0, 'Nb': 78.0} | [] | [] | [] | []
[16058, 16066, 16073] | Ga20Nb80 | Ga20Nb80 | {'Ga': 20.0, 'Nb': 80.0} | 18.2 | 16.26666667 | 1.369509239 | 3 | {'Ga': 20.0, 'Nb': 80.0} | ['Nb3Ga2', 'NbGa3'] | [] | [] | []
[18086] | V75Si5Ga20 | V75Si5Ga20 | {'Ga': 20.0, 'Si': 5.0, 'V': 75.0} | 10.58 | 10.58 | 0 | 1 | {'Ga': 20.0, 'Si': 5.0, 'V': 75.0} | [] | [] | [] | []
[16080] | Nb78Ga21Mn1 | Nb78Ga21Mn1 | {'Ga': 21.0, 'Mn': 1.0, 'Nb': 78.0} | 11.2 | 11.2 | 0 | 1 | {'Ga': 21.0, 'Mn': 1.0, 'Nb': 78.0} | [] | [] | [] | []
[16079] | Ga22Nb78 | Ga22Nb78 | {'Ga': 22.0, 'Nb': 78.0} | 15.6 | 15.6 | 0 | 1 | {'Ga': 22.0, 'Nb': 78.0} | ['Nb3Ga2', 'NbGa3'] | [] | [] | []
[19285] | Ga25Mn14V61 | Ga25Mn14V61 | {'Ga': 25.0, 'Mn': 14.0, 'V': 61.0} | 4.22 | 4.22 | 0 | 1 | {'Ga': 25.0, 'Mn': 14.0, 'V': 61.0} | ['Mn2VGa'] | [] | [] | []
[16039] | Ga25Nb75 | Ga25Nb75 | {'Ga': 25.0, 'Nb': 75.0} | 17.6 | 17.6 | 0 | 1 | {'Ga': 25.0, 'Nb': 75.0} | ['Nb3Ga2', 'NbGa3'] | [] | [] | []
[19667] | Ga25V75 | Ga25V75 | {'Ga': 25.0, 'V': 75.0} | 15.3 | 15.3 | 0 | 1 | {'Ga': 25.0, 'V': 75.0} | ['V8Ga41', 'V3Ga', 'V6Ga5', 'V2Ga5'] | ['V3Ga'] | [MPID(mp-22568)] | [108.14305317215974]
[25973] | Ga41Mo1 | Ga41Mo1 | {'Ga': 41.0, 'Mo': 1.0} | 10 | 10 | 0 | 1 | {'Ga': 41.0, 'Mo': 1.0} | ['GaMo3', 'Ga31Mo6'] | [] | [] | []
[25621] | Ga41Mo6V2 | Ga41Mo6V2 | {'Ga': 41.0, 'Mo': 6.0, 'V': 2.0} | 8.7 | 8.7 | 0 | 1 | {'Ga': 41.0, 'Mo': 6.0, 'V': 2.0} | [] | [] | [] | []
[25451, 25620] | Ga41Mo7V1 | Ga41Mo7V1 | {'Ga': 41.0, 'Mo': 7.0, 'V': 1.0} | 9.2 | 9.2 | 0 | 2 | {'Ga': 41.0, 'Mo': 7.0, 'V': 1.0} | [] | [] | [] | []
[19677, 25450, 25619] | Ga41Mo8 | Ga41Mo8 | {'Ga': 41.0, 'Mo': 8.0} | 9.8 | 9.766666667 | 0.047140452 | 3 | {'Ga': 41.0, 'Mo': 8.0} | ['GaMo3', 'Ga31Mo6'] | [] | [] | []
[15778, 19127] | Gd1Mo6S8 | Gd1Mo6S8 | {'Gd': 1.0, 'Mo': 6.0, 'S': 8.0} | 1.8 | 1.6 | 0.2 | 2 | {'Gd': 1.0, 'Mo': 6.0, 'S': 8.0} | [] | [] | [] | []
[24889] | Gd1Sm1Ni2 | Gd1Sm1Ni2 | {'Gd': 1.0, 'Ni': 2.0, 'Sm': 1.0} | 4.5 | 4.5 | 0 | 1 | {'Gd': 1.0, 'Ni': 2.0, 'Sm': 1.0} | [] | [] | [] | []
[11577, 12597, 13459, 22323, 22327] | Ge1 | Ge1 | {'Ge': 1.0} | 5.5 | 5.298 | 0.188191392 | 5 | {'Ge': 1.0} | ['Ge'] | ['Ge'] | [MPID(mp-32)] | [45.68820923290832]
[13456, 19819] | Ge1Ir1 | Ge1Ir1 | {'Ge': 1.0, 'Ir': 1.0} | 4.7 | 4.7 | 0 | 2 | {'Ge': 1.0, 'Ir': 1.0} | ['Ge7Ir3', 'GeIr', 'Ge5Ir4'] | ['GeIr'] | [MPID(mp-208)] | [125.36730444152096]
[22960] | Lu2Ir3Si4Ge1 | Lu2Ir3Si4Ge1 | {'Ge': 1.0, 'Ir': 3.0, 'Lu': 2.0, 'Si': 4.0} | 3.6 | 3.6 | 0 | 1 | {'Ge': 1.0, 'Ir': 3.0, 'Lu': 2.0, 'Si': 4.0} | [] | [] | [] | []
[12152] | Lu5Ir4Si9Ge1 | Lu5Ir4Si9Ge1 | {'Ge': 1.0, 'Ir': 4.0, 'Lu': 5.0, 'Si': 9.0} | 6.38 | 6.38 | 0 | 1 | {'Ge': 1.0, 'Ir': 4.0, 'Lu': 5.0, 'Si': 9.0} | [] | [] | [] | []
[20442, 25896] | La1Pt1Ge1 | La1Pt1Ge1 | {'Ge': 1.0, 'La': 1.0, 'Pt': 1.0} | 3.4 | 3.225 | 0.175 | 2 | {'Ge': 1.0, 'La': 1.0, 'Pt': 1.0} | ['LaGePt', 'La(Ge3Pt)4', 'La(GePt)2'] | ['LaGePt'] | [MPID(mp-1077797)] | [138.10898226623146]
[19628] | Ge1La3 | Ge1La3 | {'Ge': 1.0, 'La': 3.0} | 3.7 | 3.7 | 0 | 1 | {'Ge': 1.0, 'La': 3.0} | ['La5Ge3', 'La3Ge5', 'LaGe', 'La4Ge7'] | [] | [] | []
[23877] | Lu1Sn1Ge1 | Lu1Sn1Ge1 | {'Ge': 1.0, 'Lu': 1.0, 'Sn': 1.0} | 0.57 | 0.57 | 0 | 1 | {'Ge': 1.0, 'Lu': 1.0, 'Sn': 1.0} | [] | [] | [] | []
[13466, 15041, 19191, 19192, 19650, 19651] | Ge1Mo3 | Ge1Mo3 | {'Ge': 1.0, 'Mo': 3.0} | 4.25 | 2.082666667 | 0.999704401 | 6 | {'Ge': 1.0, 'Mo': 3.0} | ['GeMo3', 'Ge2Mo'] | ['GeMo3'] | [MPID(mp-494)] | [120.55118869576428]
[13463] | Ge1Nb2 | Ge1Nb2 | {'Ge': 1.0, 'Nb': 2.0} | 1.9 | 1.9 | 0 | 1 | {'Ge': 1.0, 'Nb': 2.0} | ['NbGe2', 'Nb5Ge3'] | [] | [] | []
[11924, 11925, 12385, 13464, 13472, 13473, 15040, 15769, 16010, 16011, 16012, 16013, 16014, 16015, 16017, 16019, 16020, 16021, 16022, 16093, 16103, 19177, 19647] | Ge1Nb3 | Ge1Nb3 | {'Ge': 1.0, 'Nb': 3.0} | 22.1 | 12.00278261 | 7.049741617 | 23 | {'Ge': 1.0, 'Nb': 3.0} | ['NbGe2', 'Nb5Ge3'] | [] | [] | []
[19643] | Ge1P1 | Ge1P1 | {'Ge': 1.0, 'P': 1.0} | 4.2 | 4.2 | 0 | 1 | {'Ge': 1.0, 'P': 1.0} | [] | [] | [] | []
[13483, 14635] | Ge1Pt1 | Ge1Pt1 | {'Ge': 1.0, 'Pt': 1.0} | 0.4 | 0.4 | 0 | 2 | {'Ge': 1.0, 'Pt': 1.0} | ['GePt3', 'GePt', 'Ge3Pt2', 'Ge2Pt3'] | ['GePt'] | [MPID(mp-542640)] | [131.2159496082121]
[13481, 14636] | Ge1Rh1 | Ge1Rh1 | {'Ge': 1.0, 'Rh': 1.0} | 0.96 | 0.96 | 0 | 2 | {'Ge': 1.0, 'Rh': 1.0} | ['GeRh2', 'Ge22Rh17', 'GeRh'] | ['GeRh'] | [MPID(mp-22239)] | [120.66074518115535]
[20437] | Zr1Ru1Ge1 | Zr1Ru1Ge1 | {'Ge': 1.0, 'Ru': 1.0, 'Zr': 1.0} | 9 | 9 | 0 | 1 | {'Ge': 1.0, 'Ru': 1.0, 'Zr': 1.0} | ['ZrGeRu2', 'ZrGeRu'] | ['ZrGeRu'] | [MPID(mp-637736)] | [297.09718862059475]
[25106] | Ge1Sb2Te4 | Ge1Sb2Te4 | {'Ge': 1.0, 'Sb': 2.0, 'Te': 4.0} | 8.1 | 8.1 | 0 | 1 | {'Ge': 1.0, 'Sb': 2.0, 'Te': 4.0} | [] | [] | [] | []
[13488] | Ge1Ta3 | Ge1Ta3 | {'Ge': 1.0, 'Ta': 3.0} | 8 | 8 | 0 | 1 | {'Ge': 1.0, 'Ta': 3.0} | ['Ta5Ge3', 'TaGe2', 'Ta3Ge'] | ['Ta3Ge'] | [MPID(mp-639805)] | [553.2530467983762]
[14496, 14498, 19300, 19301, 19302] | Ge1Te1 | Ge1Te1 | {'Ge': 1.0, 'Te': 1.0} | 0.25 | 0.1768 | 0.056350333 | 5 | {'Ge': 1.0, 'Te': 1.0} | ['GeTe'] | ['GeTe'] | [MPID(mp-938)] | [55.908968810771796]
[24847] | Zr1V1Ge1 | Zr1V1Ge1 | {'Ge': 1.0, 'V': 1.0, 'Zr': 1.0} | 6 | 6 | 0 | 1 | {'Ge': 1.0, 'V': 1.0, 'Zr': 1.0} | ['ZrVGe', 'Zr2V3Ge4'] | ['ZrVGe'] | [MPID(mp-10311)] | [101.33458276590244]
[13485, 13486, 13487, 19166, 19655, 19657] | Ge1V3 | Ge1V3 | {'Ge': 1.0, 'V': 3.0} | 8.6 | 6.733333333 | 0.899382504 | 6 | {'Ge': 1.0, 'V': 3.0} | ['V3Ge', 'V11Ge8', 'V5Ge3'] | ['V3Ge'] | [MPID(mp-1221)] | [106.50848456615614]
[19663] | Ge2Hf1 | Ge2Hf1 | {'Ge': 2.0, 'Hf': 1.0} | 2.2 | 2.2 | 0 | 1 | {'Ge': 2.0, 'Hf': 1.0} | ['Hf5Ge4', 'Hf3Ge2', 'HfGe2', 'Hf2Ge'] | ['HfGe2'] | [MPID(mp-13683)] | [106.39076898008028]
[20475] | La1Ir2Ge2 | La1Ir2Ge2 | {'Ge': 2.0, 'Ir': 2.0, 'La': 1.0} | 1.5 | 1.5 | 0 | 1 | {'Ge': 2.0, 'Ir': 2.0, 'La': 1.0} | ['La2Ge5Ir3', 'LaGe3Ir', 'LaGeIr', 'LaGe2Ir3', 'La(GeIr)2'] | ['La(GeIr)2'] | [MPID(mp-1095046)] | [187.20112868517614]
[12522, 12523] | La3Ir2Ge2 | La3Ir2Ge2 | {'Ge': 2.0, 'Ir': 2.0, 'La': 3.0} | 4.7 | 4.7 | 0 | 2 | {'Ge': 2.0, 'Ir': 2.0, 'La': 3.0} | ['La2Ge5Ir3', 'LaGe3Ir', 'LaGeIr', 'LaGe2Ir3', 'La(GeIr)2'] | [] | [] | []
[25262] | Ta1Ir2Ge2 | Ta1Ir2Ge2 | {'Ge': 2.0, 'Ir': 2.0, 'Ta': 1.0} | 3.9 | 3.9 | 0 | 1 | {'Ge': 2.0, 'Ir': 2.0, 'Ta': 1.0} | [] | [] | [] | []
[12174] | Lu5Ir4Si8Ge2 | Lu5Ir4Si8Ge2 | {'Ge': 2.0, 'Ir': 4.0, 'Lu': 5.0, 'Si': 8.0} | 6.6 | 6.6 | 0 | 1 | {'Ge': 2.0, 'Ir': 4.0, 'Lu': 5.0, 'Si': 8.0} | [] | [] | [] | []
[12714, 13468, 13469, 15042, 19564] | Ge2La1 | Ge2La1 | {'Ge': 2.0, 'La': 1.0} | 2.24 | 1.932 | 0.361186932 | 5 | {'Ge': 2.0, 'La': 1.0} | ['La5Ge3', 'La3Ge5', 'LaGe', 'La4Ge7'] | [] | [] | []
[23186] | La1Ni2Ge2 | La1Ni2Ge2 | {'Ge': 2.0, 'La': 1.0, 'Ni': 2.0} | 0.69 | 0.69 | 0 | 1 | {'Ge': 2.0, 'La': 1.0, 'Ni': 2.0} | ['LaNiGe3', 'LaNiGe2', 'LaNi9Ge4', 'La(NiGe)2', 'La11(Ni2Ge3)2'] | ['La(NiGe)2'] | [MPID(mp-19979)] | [86.5063286483952]
[18858, 23508] | La1Pd2Ge2 | La1Pd2Ge2 | {'Ge': 2.0, 'La': 1.0, 'Pd': 2.0} | 1.12 | 1.04 | 0.08 | 2 | {'Ge': 2.0, 'La': 1.0, 'Pd': 2.0} | ['La(GePd)2', 'La3(GePd)4'] | ['La(GePd)2'] | [MPID(mp-21033)] | [97.34393015188901]
[18859, 23695, 24454] | La1Pt2Ge2 | La1Pt2Ge2 | {'Ge': 2.0, 'La': 1.0, 'Pt': 2.0} | 0.55 | 0.456666667 | 0.065996633 | 3 | {'Ge': 2.0, 'La': 1.0, 'Pt': 2.0} | ['LaGePt', 'La(Ge3Pt)4', 'La(GePt)2'] | ['La(GePt)2'] | [MPID(mp-606511)] | [390.1639910829953]
[18856] | La3Rh2Ge2 | La3Rh2Ge2 | {'Ge': 2.0, 'La': 3.0, 'Rh': 2.0} | 3.5 | 3.5 | 0 | 1 | {'Ge': 2.0, 'La': 3.0, 'Rh': 2.0} | ['La(GeRh)2', 'La2Ge5Rh3', 'La3(GeRh)2', 'LaGe3Rh', 'LaGe2Rh', 'La(Ge2Rh3)2', 'La3(GeRh)4'] | ['La3(GeRh)2'] | [MPID(mp-1211651)] | [645.5408988635116]
[18161] | Ge2Lu1 | Ge2Lu1 | {'Ge': 2.0, 'Lu': 1.0} | 2.6 | 2.6 | 0 | 1 | {'Ge': 2.0, 'Lu': 1.0} | ['Lu5Ge3', 'Lu5Ge4', 'LuGe2', 'Lu11Ge10', 'Lu3Ge4'] | ['LuGe2'] | [MPID(mp-973906)] | [120.06375388196352]
[20690] | Ge2Mo1 | Ge2Mo1 | {'Ge': 2.0, 'Mo': 1.0} | 6.11 | 6.11 | 0 | 1 | {'Ge': 2.0, 'Mo': 1.0} | ['GeMo3', 'Ge2Mo'] | ['Ge2Mo'] | [MPID(mp-13688)] | [188.64806130087524]
[23163] | Sr1Pd1Ni1Ge2 | Sr1Pd1Ni1Ge2 | {'Ge': 2.0, 'Ni': 1.0, 'Pd': 1.0, 'Sr': 1.0} | 2.1 | 2.1 | 0 | 1 | {'Ge': 2.0, 'Ni': 1.0, 'Pd': 1.0, 'Sr': 1.0} | [] | [] | [] | []
[22864, 23164] | Sr1Ni2Ge2 | Sr1Ni2Ge2 | {'Ge': 2.0, 'Ni': 2.0, 'Sr': 1.0} | 0.895 | 0.8825 | 0.0125 | 2 | {'Ge': 2.0, 'Ni': 2.0, 'Sr': 1.0} | ['SrNi3Ge2', 'SrNi2Ge', 'SrNiGe2', 'Sr(NiGe)2', 'SrNiGe'] | ['Sr(NiGe)2'] | [MPID(mp-3207)] | [89.16461291200456]
[20071] | Y2Pd1Ge2Si1 | Y2Pd1Ge2Si1 | {'Ge': 2.0, 'Pd': 1.0, 'Si': 1.0, 'Y': 2.0} | 2.24 | 2.24 | 0 | 1 | {'Ge': 2.0, 'Pd': 1.0, 'Si': 1.0, 'Y': 2.0} | [] | [] | [] | []
[22225, 22226, 22795, 22865, 23096, 23161, 23167, 23221] | Sr1Pd2Ge2 | Sr1Pd2Ge2 | {'Ge': 2.0, 'Pd': 2.0, 'Sr': 1.0} | 3.12 | 2.82 | 0.186010752 | 8 | {'Ge': 2.0, 'Pd': 2.0, 'Sr': 1.0} | ['Sr(GePd)2', 'SrGe3Pd'] | ['Sr(GePd)2'] | [MPID(mp-978986)] | [99.61404618614772]
[25608, 25816] | Y1Pd2Ge2 | Y1Pd2Ge2 | {'Ge': 2.0, 'Pd': 2.0, 'Y': 1.0} | 1.14 | 1.12 | 0.02 | 2 | {'Ge': 2.0, 'Pd': 2.0, 'Y': 1.0} | ['YGePd2', 'YGe2Pd', 'YGePd'] | [] | [] | []
[18857] | Yb1Pd2Ge2 | Yb1Pd2Ge2 | {'Ge': 2.0, 'Pd': 2.0, 'Yb': 1.0} | 1.17 | 1.17 | 0 | 1 | {'Ge': 2.0, 'Pd': 2.0, 'Yb': 1.0} | ['YbGe2Pd', 'Yb(GePd)2', 'YbGePd', 'Yb2Ge6Pd'] | ['Yb(GePd)2'] | [MPID(mp-3296)] | [91.48597030854825]
[26036] | Zr5Ge2Pt1 | Zr5Ge2Pt1 | {'Ge': 2.0, 'Pt': 1.0, 'Zr': 5.0} | 3.5 | 3.5 | 0 | 1 | {'Ge': 2.0, 'Pt': 1.0, 'Zr': 5.0} | ['ZrGePt'] | [] | [] | []
[23327] | Sr1Pt2Ge2 | Sr1Pt2Ge2 | {'Ge': 2.0, 'Pt': 2.0, 'Sr': 1.0} | 10.2 | 10.2 | 0 | 1 | {'Ge': 2.0, 'Pt': 2.0, 'Sr': 1.0} | ['SrGePt', 'SrGe3Pt'] | [] | [] | []
[25817] | Y1Pt2Ge2 | Y1Pt2Ge2 | {'Ge': 2.0, 'Pt': 2.0, 'Y': 1.0} | 1.6 | 1.6 | 0 | 1 | {'Ge': 2.0, 'Pt': 2.0, 'Y': 1.0} | ['Y2(GePt3)3', 'YGe2Pt', 'YGePt', 'Y3(Ge3Pt2)2'] | [] | [] | []
[19751] | Re1Ge2 | Re1Ge2 | {'Ge': 2.0, 'Re': 1.0} | 2.7 | 2.7 | 0 | 1 | {'Ge': 2.0, 'Re': 1.0} | ['Re3Ge7'] | [] | [] | []
[19818] | Ge2Rh3 | Ge2Rh3 | {'Ge': 2.0, 'Rh': 3.0} | 2.12 | 2.12 | 0 | 1 | {'Ge': 2.0, 'Rh': 3.0} | ['GeRh2', 'Ge22Rh17', 'GeRh'] | [] | [] | []
[14456] | Ge2Rh5 | Ge2Rh5 | {'Ge': 2.0, 'Rh': 5.0} | 2.12 | 2.12 | 0 | 1 | {'Ge': 2.0, 'Rh': 5.0} | ['GeRh2', 'Ge22Rh17', 'GeRh'] | [] | [] | []
[13478] | Ge2Sc1 | Ge2Sc1 | {'Ge': 2.0, 'Sc': 1.0} | 1.3 | 1.3 | 0 | 1 | {'Ge': 2.0, 'Sc': 1.0} | ['Sc5Ge3', 'ScGe', 'Sc5Ge4', 'ScGe2'] | ['ScGe2'] | [MPID(mp-10212)] | [110.38740172714243]
[19750] | Ta1Ge2 | Ta1Ge2 | {'Ge': 2.0, 'Ta': 1.0} | 2.3 | 2.3 | 0 | 1 | {'Ge': 2.0, 'Ta': 1.0} | ['Ta5Ge3', 'TaGe2', 'Ta3Ge'] | ['TaGe2'] | [MPID(mp-7558)] | [144.49365679054156]
[13492, 19661] | Ge2Y1 | Ge2Y1 | {'Ge': 2.0, 'Y': 1.0} | 3.8 | 3.8 | 0 | 2 | {'Ge': 2.0, 'Y': 1.0} | ['YGe', 'Y5Ge3', 'Y3Ge4', 'Y3Ge5', 'Y5Ge4'] | [] | [] | []
[19662] | Ge2Zr1 | Ge2Zr1 | {'Ge': 2.0, 'Zr': 1.0} | 8 | 8 | 0 | 1 | {'Ge': 2.0, 'Zr': 1.0} | ['Zr5Ge4', 'Zr5Ge3', 'Zr3Ge', 'ZrGe', 'ZrGe2'] | ['ZrGe2'] | [MPID(mp-2430)] | [109.52516571009551]
[25151, 25303] | Sr1Ir1Ge3 | Sr1Ir1Ge3 | {'Ge': 3.0, 'Ir': 1.0, 'Sr': 1.0} | 0.53 | 0.53 | 0 | 2 | {'Ge': 3.0, 'Ir': 1.0, 'Sr': 1.0} | ['Sr(GeIr)2', 'SrGe3Ir'] | ['SrGe3Ir'] | [MPID(mp-1068235)] | [101.41410684143666]
[22790] | La2Ni1Ge3 | La2Ni1Ge3 | {'Ge': 3.0, 'La': 2.0, 'Ni': 1.0} | 0.394 | 0.394 | 0 | 1 | {'Ge': 3.0, 'La': 2.0, 'Ni': 1.0} | ['LaNiGe3', 'LaNiGe2', 'LaNi9Ge4', 'La(NiGe)2', 'La11(Ni2Ge3)2'] | [] | [] | []
[19652] | Ge3Mo5 | Ge3Mo5 | {'Ge': 3.0, 'Mo': 5.0} | 3.3 | 3.3 | 0 | 1 | {'Ge': 3.0, 'Mo': 5.0} | ['GeMo3', 'Ge2Mo'] | [] | [] | []
[24645, 24646] | Ge3Nb5 | Ge3Nb5 | {'Ge': 3.0, 'Nb': 5.0} | 0.46 | 0.455 | 0.005 | 2 | {'Ge': 3.0, 'Nb': 5.0} | ['NbGe2', 'Nb5Ge3'] | ['Nb5Ge3'] | [MPID(mp-1188215)] | [273.2471764979311]
[25152, 25302] | Sr1Ni1Ge3 | Sr1Ni1Ge3 | {'Ge': 3.0, 'Ni': 1.0, 'Sr': 1.0} | 0.46 | 0.46 | 0 | 2 | {'Ge': 3.0, 'Ni': 1.0, 'Sr': 1.0} | ['SrNi3Ge2', 'SrNi2Ge', 'SrNiGe2', 'Sr(NiGe)2', 'SrNiGe'] | [] | [] | []
[22573] | Y1Ni1Ge3 | Y1Ni1Ge3 | {'Ge': 3.0, 'Ni': 1.0, 'Y': 1.0} | 0.46 | 0.46 | 0 | 1 | {'Ge': 3.0, 'Ni': 1.0, 'Y': 1.0} | ['Y(NiGe)2', 'YNiGe', 'YNi5Ge3', 'YNiGe3', 'Y3NiGe2', 'YNiGe2'] | ['YNiGe3'] | [MPID(mp-8467)] | [178.75356275824376]
[22789] | Y2Ni1Ge3 | Y2Ni1Ge3 | {'Ge': 3.0, 'Ni': 1.0, 'Y': 2.0} | 0.533 | 0.533 | 0 | 1 | {'Ge': 3.0, 'Ni': 1.0, 'Y': 2.0} | ['Y(NiGe)2', 'YNiGe', 'YNi5Ge3', 'YNiGe3', 'Y3NiGe2', 'YNiGe2'] | [] | [] | []
[23676, 25153, 25304] | Sr1Pd1Ge3 | Sr1Pd1Ge3 | {'Ge': 3.0, 'Pd': 1.0, 'Sr': 1.0} | 1.5 | 1.42 | 0.056568542 | 3 | {'Ge': 3.0, 'Pd': 1.0, 'Sr': 1.0} | ['Sr(GePd)2', 'SrGe3Pd'] | ['SrGe3Pd'] | [MPID(mp-978987)] | [103.33142912057775]
[16681, 17093, 20052, 20069] | Y2Pd1Ge3 | Y2Pd1Ge3 | {'Ge': 3.0, 'Pd': 1.0, 'Y': 2.0} | 3.58 | 3.125 | 0.281202774 | 4 | {'Ge': 3.0, 'Pd': 1.0, 'Y': 2.0} | ['YGePd2', 'YGe2Pd', 'YGePd'] | [] | [] | []
[23678, 25154, 25305] | Sr1Pt1Ge3 | Sr1Pt1Ge3 | {'Ge': 3.0, 'Pt': 1.0, 'Sr': 1.0} | 1 | 0.893333333 | 0.075424723 | 3 | {'Ge': 3.0, 'Pt': 1.0, 'Sr': 1.0} | ['SrGePt', 'SrGe3Pt'] | ['SrGe3Pt'] | [MPID(mp-1068239)] | [103.08320379730172]
[20059] | Y2Pt1Ge3 | Y2Pt1Ge3 | {'Ge': 3.0, 'Pt': 1.0, 'Y': 2.0} | 2.14 | 2.14 | 0 | 1 | {'Ge': 3.0, 'Pt': 1.0, 'Y': 2.0} | ['Y2(GePt3)3', 'YGe2Pt', 'YGePt', 'Y3(Ge3Pt2)2'] | [] | [] | []
[25150, 25301] | Sr1Rh1Ge3 | Sr1Rh1Ge3 | {'Ge': 3.0, 'Rh': 1.0, 'Sr': 1.0} | 0.71 | 0.71 | 0 | 2 | {'Ge': 3.0, 'Rh': 1.0, 'Sr': 1.0} | ['Sr(GeRh)2'] | [] | [] | []
[13480, 15053] | Ge3Rh5 | Ge3Rh5 | {'Ge': 3.0, 'Rh': 5.0} | 2.12 | 2.12 | 0 | 2 | {'Ge': 3.0, 'Rh': 5.0} | ['GeRh2', 'Ge22Rh17', 'GeRh'] | [] | [] | []
[12648, 15052] | Ge3Te4 | Ge3Te4 | {'Ge': 3.0, 'Te': 4.0} | 1.55 | 1.55 | 0 | 2 | {'Ge': 3.0, 'Te': 4.0} | ['GeTe'] | [] | [] | []
[12721] | Ge3Y1 | Ge3Y1 | {'Ge': 3.0, 'Y': 1.0} | 2.35 | 2.35 | 0 | 1 | {'Ge': 3.0, 'Y': 1.0} | ['YGe', 'Y5Ge3', 'Y3Ge4', 'Y3Ge5', 'Y5Ge4'] | [] | [] | []
[12175] | Lu5Ir4Si6Ge4 | Lu5Ir4Si6Ge4 | {'Ge': 4.0, 'Ir': 4.0, 'Lu': 5.0, 'Si': 6.0} | 5.1 | 5.1 | 0 | 1 | {'Ge': 4.0, 'Ir': 4.0, 'Lu': 5.0, 'Si': 6.0} | [] | [] | [] | []
[23511] | La3Ni4Ge4 | La3Ni4Ge4 | {'Ge': 4.0, 'La': 3.0, 'Ni': 4.0} | 0.74 | 0.74 | 0 | 1 | {'Ge': 4.0, 'La': 3.0, 'Ni': 4.0} | ['LaNiGe3', 'LaNiGe2', 'LaNi9Ge4', 'La(NiGe)2', 'La11(Ni2Ge3)2'] | [] | [] | []
[11396, 23509, 23528, 23529] | La3Pd4Ge4 | La3Pd4Ge4 | {'Ge': 4.0, 'La': 3.0, 'Pd': 4.0} | 2.75 | 2.5575 | 0.214869146 | 4 | {'Ge': 4.0, 'La': 3.0, 'Pd': 4.0} | ['La(GePd)2', 'La3(GePd)4'] | ['La3(GePd)4'] | [MPID(mp-22729)] | [235.07378640553384]
[12491] | Nb80Si16Ge4 | Nb80Si16Ge4 | {'Ge': 4.0, 'Nb': 80.0, 'Si': 16.0} | 4.7 | 4.7 | 0 | 1 | {'Ge': 4.0, 'Nb': 80.0, 'Si': 16.0} | [] | [] | [] | []
[24946, 25179] | Ge4Rh1 | Ge4Rh1 | {'Ge': 4.0, 'Rh': 1.0} | 2.56 | 2.53 | 0.03 | 2 | {'Ge': 4.0, 'Rh': 1.0} | ['GeRh2', 'Ge22Rh17', 'GeRh'] | [] | [] | []
[17154] | Ge5La1 | Ge5La1 | {'Ge': 5.0, 'La': 1.0} | 7 | 7 | 0 | 1 | {'Ge': 5.0, 'La': 1.0} | ['La5Ge3', 'La3Ge5', 'LaGe', 'La4Ge7'] | [] | [] | []
[23012] | La2Pt3Ge5 | La2Pt3Ge5 | {'Ge': 5.0, 'La': 2.0, 'Pt': 3.0} | 8.1 | 8.1 | 0 | 1 | {'Ge': 5.0, 'La': 2.0, 'Pt': 3.0} | ['LaGePt', 'La(Ge3Pt)4', 'La(GePt)2'] | [] | [] | []
[23013, 25964] | Pr2Pt3Ge5 | Pr2Pt3Ge5 | {'Ge': 5.0, 'Pr': 2.0, 'Pt': 3.0} | 7.8 | 7.25 | 0.55 | 2 | {'Ge': 5.0, 'Pr': 2.0, 'Pt': 3.0} | ['PrGe2Pt', 'Pr3(Ge3Pt2)2', 'PrGePt'] | [] | [] | []
[18078] | V75Si20Ge5 | V75Si20Ge5 | {'Ge': 5.0, 'Si': 20.0, 'V': 75.0} | 12.15 | 12.15 | 0 | 1 | {'Ge': 5.0, 'Si': 20.0, 'V': 75.0} | ['V6SiGe'] | [] | [] | []
[20699] | Y3Pt4Ge6 | Y3Pt4Ge6 | {'Ge': 6.0, 'Pt': 4.0, 'Y': 3.0} | 2.6 | 2.6 | 0 | 1 | {'Ge': 6.0, 'Pt': 4.0, 'Y': 3.0} | ['Y2(GePt3)3', 'YGe2Pt', 'YGePt', 'Y3(Ge3Pt2)2'] | ['Y3(Ge3Pt2)2'] | [MPID(mp-570801)] | [494.38568040871013]
[13457] | Ge7Ir3 | Ge7Ir3 | {'Ge': 7.0, 'Ir': 3.0} | 0.87 | 0.87 | 0 | 1 | {'Ge': 7.0, 'Ir': 3.0} | ['Ge7Ir3', 'GeIr', 'Ge5Ir4'] | ['Ge7Ir3'] | [MPID(mp-505780)] | [330.19864811212653]
[24626] | Pr1Pt4Ge8Sb4 | Pr1Pt4Ge8Sb4 | {'Ge': 8.0, 'Pr': 1.0, 'Pt': 4.0, 'Sb': 4.0} | 1.4 | 1.4 | 0 | 1 | {'Ge': 8.0, 'Pr': 1.0, 'Pt': 4.0, 'Sb': 4.0} | [] | [] | [] | []
[24625] | Pr1Pt4Ge9Sb3 | Pr1Pt4Ge9Sb3 | {'Ge': 9.0, 'Pr': 1.0, 'Pt': 4.0, 'Sb': 3.0} | 1.4 | 1.4 | 0 | 1 | {'Ge': 9.0, 'Pr': 1.0, 'Pt': 4.0, 'Sb': 3.0} | [] | [] | [] | []
[12176, 18930] | Lu5Ir4Ge10 | Lu5Ir4Ge10 | {'Ge': 10.0, 'Ir': 4.0, 'Lu': 5.0} | 2.6 | 2.55 | 0.05 | 2 | {'Ge': 10.0, 'Ir': 4.0, 'Lu': 5.0} | ['LuGeIr', 'Lu3Ge3Ir2', 'Lu5(Ge5Ir2)2'] | ['Lu5(Ge5Ir2)2'] | [MPID(mp-1196530)] | [723.3588493505375]
[18927] | Y5Ir4Ge10 | Y5Ir4Ge10 | {'Ge': 10.0, 'Ir': 4.0, 'Y': 5.0} | 2.76 | 2.76 | 0 | 1 | {'Ge': 10.0, 'Ir': 4.0, 'Y': 5.0} | ['YGeIr', 'Y2Ge5Ir3', 'YGe2Ir', 'Y5(Ge5Ir2)2'] | ['Y5(Ge5Ir2)2'] | [MPID(mp-1196414)] | [741.1491958374235]
[18929] | Lu5Rh4Ge10 | Lu5Rh4Ge10 | {'Ge': 10.0, 'Lu': 5.0, 'Rh': 4.0} | 2.79 | 2.79 | 0 | 1 | {'Ge': 10.0, 'Lu': 5.0, 'Rh': 4.0} | ['LuGeRh', 'Lu4Ge6Rh7', 'Lu5(Ge5Rh2)2'] | ['Lu5(Ge5Rh2)2'] | [MPID(mp-1197583)] | [715.4802630363012]
[11546, 16778, 18928] | Y5Os4Ge10 | Y5Os4Ge10 | {'Ge': 10.0, 'Os': 4.0, 'Y': 5.0} | 9.1 | 8.946666667 | 0.189267594 | 3 | {'Ge': 10.0, 'Os': 4.0, 'Y': 5.0} | ['Y3Ge13Os4', 'Y5(Ge5Os2)2'] | ['Y5(Ge5Os2)2'] | [MPID(mp-1195689)] | [747.6234235773563]
[24623] | Pr1Pt4Ge10Sb2 | Pr1Pt4Ge10Sb2 | {'Ge': 10.0, 'Pr': 1.0, 'Pt': 4.0, 'Sb': 2.0} | 1.27 | 1.27 | 0 | 1 | {'Ge': 10.0, 'Pr': 1.0, 'Pt': 4.0, 'Sb': 2.0} | [] | [] | [] | []
[18926] | Y5Rh4Ge10 | Y5Rh4Ge10 | {'Ge': 10.0, 'Rh': 4.0, 'Y': 5.0} | 1.35 | 1.35 | 0 | 1 | {'Ge': 10.0, 'Rh': 4.0, 'Y': 5.0} | ['Y(GeRh)2', 'Y5(Ge5Rh2)2', 'YGeRh', 'Y(GeRh2)2', 'Y3(GeRh)2', 'YGeRh2', 'Y2Ge5Rh3', 'Y2GeRh3'] | ['Y5(Ge5Rh2)2'] | [MPID(mp-1198948)] | [724.4202102523706]
[24621] | Pr1Pt4Ge11Sb1 | Pr1Pt4Ge11Sb1 | {'Ge': 11.0, 'Pr': 1.0, 'Pt': 4.0, 'Sb': 1.0} | 2.68 | 2.68 | 0 | 1 | {'Ge': 11.0, 'Pr': 1.0, 'Pt': 4.0, 'Sb': 1.0} | [] | [] | [] | []
[26023] | Y7Ru4In1Ge12 | Y7Ru4In1Ge12 | {'Ge': 12.0, 'In': 1.0, 'Ru': 4.0, 'Y': 7.0} | 5.8 | 5.8 | 0 | 1 | {'Ge': 12.0, 'In': 1.0, 'Ru': 4.0, 'Y': 7.0} | [] | [] | [] | []
[20260, 23521, 24855, 24928, 24956, 24964] | La1Pt4Ge12 | La1Pt4Ge12 | {'Ge': 12.0, 'La': 1.0, 'Pt': 4.0} | 8.54 | 8.25 | 0.16 | 6 | {'Ge': 12.0, 'La': 1.0, 'Pt': 4.0} | ['LaGePt', 'La(Ge3Pt)4', 'La(GePt)2'] | ['La(Ge3Pt)4'] | [MPID(mp-1188305)] | [324.5614971762031]
[23523] | Nd1Pt4Ge12 | Nd1Pt4Ge12 | {'Ge': 12.0, 'Nd': 1.0, 'Pt': 4.0} | 0.7 | 0.7 | 0 | 1 | {'Ge': 12.0, 'Nd': 1.0, 'Pt': 4.0} | ['Nd3(Ge3Pt2)2', 'NdGePt', 'Nd(GePt)2', 'NdGe2Pt'] | [] | [] | []
[20261, 23052, 23077, 23266, 23433, 23522, 24619, 24859, 24929, 25009, 25250, 25753, 25995] | Pr1Pt4Ge12 | Pr1Pt4Ge12 | {'Ge': 12.0, 'Pr': 1.0, 'Pt': 4.0} | 8.13 | 7.886923077 | 0.088263993 | 13 | {'Ge': 12.0, 'Pr': 1.0, 'Pt': 4.0} | ['PrGe2Pt', 'Pr3(Ge3Pt2)2', 'PrGePt'] | [] | [] | []
[20239, 20262, 24860, 24930] | Sr1Pt4Ge12 | Sr1Pt4Ge12 | {'Ge': 12.0, 'Pt': 4.0, 'Sr': 1.0} | 5.4 | 5.25 | 0.15 | 4 | {'Ge': 12.0, 'Pt': 4.0, 'Sr': 1.0} | ['SrGePt', 'SrGe3Pt'] | [] | [] | []
[19724] | La3Ru1Pd3Ge13 | La3Ru1Pd3Ge13 | {'Ge': 13.0, 'La': 3.0, 'Pd': 3.0, 'Ru': 1.0} | 4.8 | 4.8 | 0 | 1 | {'Ge': 13.0, 'La': 3.0, 'Pd': 3.0, 'Ru': 1.0} | [] | [] | [] | []
[19723] | La3Ru4Ge13 | La3Ru4Ge13 | {'Ge': 13.0, 'La': 3.0, 'Ru': 4.0} | 3.9 | 3.9 | 0 | 1 | {'Ge': 13.0, 'La': 3.0, 'Ru': 4.0} | ['La(GeRu)2', 'LaGe3Ru', 'LaGeRu'] | [] | [] | []
[16763, 19720, 25374] | Lu3Os4Ge13 | Lu3Os4Ge13 | {'Ge': 13.0, 'Lu': 3.0, 'Os': 4.0} | 3.6 | 3.466666667 | 0.188561808 | 3 | {'Ge': 13.0, 'Lu': 3.0, 'Os': 4.0} | ['Lu4Ge6Os7', 'LuGe2Os'] | [] | [] | []
[19718] | Lu3Rh4Ge13 | Lu3Rh4Ge13 | {'Ge': 13.0, 'Lu': 3.0, 'Rh': 4.0} | 2.3 | 2.3 | 0 | 1 | {'Ge': 13.0, 'Lu': 3.0, 'Rh': 4.0} | ['LuGeRh', 'Lu4Ge6Rh7', 'Lu5(Ge5Rh2)2'] | [] | [] | []
[16761, 23198] | Lu3Ru4Ge13 | Lu3Ru4Ge13 | {'Ge': 13.0, 'Lu': 3.0, 'Ru': 4.0} | 2.3 | 2.3 | 0 | 2 | {'Ge': 13.0, 'Lu': 3.0, 'Ru': 4.0} | ['Lu3Ge3Ru2', 'LuGeRu', 'LuGe2Ru', 'Lu4Ge6Ru7'] | [] | [] | []
[16762, 19719] | Y3Os4Ge13 | Y3Os4Ge13 | {'Ge': 13.0, 'Os': 4.0, 'Y': 3.0} | 3.9 | 3.9 | 0 | 2 | {'Ge': 13.0, 'Os': 4.0, 'Y': 3.0} | ['Y3Ge13Os4', 'Y5(Ge5Os2)2'] | ['Y3Ge13Os4'] | [MPID(mp-1198205)] | [735.9230660510314]
[16760, 19717, 23061, 23199, 25375] | Y3Ru4Ge13 | Y3Ru4Ge13 | {'Ge': 13.0, 'Ru': 4.0, 'Y': 3.0} | 2.85 | 2.17 | 0.536283507 | 5 | {'Ge': 13.0, 'Ru': 4.0, 'Y': 3.0} | ['Y2Ge5Ru3', 'Y2Ge2Ru', 'Y(GeRu)2'] | [] | [] | []
[19739] | Sc4Ir6Ge19 | Sc4Ir6Ge19 | {'Ge': 19.0, 'Ir': 6.0, 'Sc': 4.0} | 1.4 | 1.4 | 0 | 1 | {'Ge': 19.0, 'Ir': 6.0, 'Sc': 4.0} | ['Sc4Ge6Ir7', 'ScGeIr'] | [] | [] | []
[19738] | Sc4Rh6Ge19 | Sc4Rh6Ge19 | {'Ge': 19.0, 'Rh': 6.0, 'Sc': 4.0} | 1.9 | 1.9 | 0 | 1 | {'Ge': 19.0, 'Rh': 6.0, 'Sc': 4.0} | ['ScGeRh', 'Sc4Ge6Rh7'] | [] | [] | []
[18082] | V75Ge20Sb5 | V75Ge20Sb5 | {'Ge': 20.0, 'Sb': 5.0, 'V': 75.0} | 5.86 | 5.86 | 0 | 1 | {'Ge': 20.0, 'Sb': 5.0, 'V': 75.0} | [] | [] | [] | []
[18080] | V75Si5Ge20 | V75Si5Ge20 | {'Ge': 20.0, 'Si': 5.0, 'V': 75.0} | 6.76 | 6.76 | 0 | 1 | {'Ge': 20.0, 'Si': 5.0, 'V': 75.0} | ['V6SiGe'] | [] | [] | []
[18081] | V75Ge20Sn5 | V75Ge20Sn5 | {'Ge': 20.0, 'Sn': 5.0, 'V': 75.0} | 5.46 | 5.46 | 0 | 1 | {'Ge': 20.0, 'Sn': 5.0, 'V': 75.0} | [] | [] | [] | []
[11729] | Hf1V2H1 | Hf1V2H1 | {'H': 1.0, 'Hf': 1.0, 'V': 2.0} | 4.87 | 4.87 | 0 | 1 | {'H': 1.0, 'Hf': 1.0, 'V': 2.0} | ['Hf(VH2)2'] | [] | [] | []
[23526] | H1W1O3 | H1W1O3 | {'H': 1.0, 'O': 3.0, 'W': 1.0} | 120 | 120 | 0 | 1 | {'H': 1.0, 'O': 3.0, 'W': 1.0} | [] | [] | [] | []
[12011, 20685] | H1Pd1 | H1Pd1 | {'H': 1.0, 'Pd': 1.0} | 51.6 | 27.55 | 24.05 | 2 | {'H': 1.0, 'Pd': 1.0} | ['HPd'] | ['HPd'] | [MPID(mp-1184548)] | [37.44134128600128]
[25980] | H1Pt1 | H1Pt1 | {'H': 1.0, 'Pt': 1.0} | 6.7 | 6.7 | 0 | 1 | {'H': 1.0, 'Pt': 1.0} | [] | [] | [] | []
[24097, 24098, 25336, 25338] | H2S1 | H2S1 | {'H': 2.0, 'S': 1.0} | 203 | 145.75 | 55.42280668 | 4 | {'H': 2.0, 'S': 1.0} | ['H2S'] | ['H2S'] | [MPID(mp-696805)] | [361.08308841841705]
[25740] | H3S1 | H3S1 | {'H': 3.0, 'S': 1.0} | 147 | 147 | 0 | 1 | {'H': 3.0, 'S': 1.0} | ['H2S'] | [] | [] | []
[20988] | H4Si1 | H4Si1 | {'H': 4.0, 'Si': 1.0} | 17 | 17 | 0 | 1 | {'H': 4.0, 'Si': 1.0} | ['SiH4', 'SiH8'] | ['SiH4'] | [MPID(mp-23739)] | [274.7684273612943]
[19946, 21769] | Hf1 | Hf1 | {'Hf': 1.0} | 0.128 | 0.128 | 0 | 2 | {'Hf': 1.0} | ['Hf'] | ['Hf'] | [MPID(mp-103)] | [44.52724349481806]
[16628] | Li1Hf1N1I1 | Li1Hf1N1I1 | {'Hf': 1.0, 'I': 1.0, 'Li': 1.0, 'N': 1.0} | 22.2 | 22.2 | 0 | 1 | {'Hf': 1.0, 'I': 1.0, 'Li': 1.0, 'N': 1.0} | [] | [] | [] | []
[20967, 22892] | Pd2Hf1In1 | Pd2Hf1In1 | {'Hf': 1.0, 'In': 1.0, 'Pd': 2.0} | 2.86 | 2.63 | 0.23 | 2 | {'Hf': 1.0, 'In': 1.0, 'Pd': 2.0} | ['HfInPd2', 'Hf2InPd2'] | ['HfInPd2'] | [MPID(mp-864734)] | [70.03867708344724]
[16967, 17119, 18886, 24941] | Hf1Ir1Si1 | Hf1Ir1Si1 | {'Hf': 1.0, 'Ir': 1.0, 'Si': 1.0} | 3.5 | 3.4825 | 0.030310889 | 4 | {'Hf': 1.0, 'Ir': 1.0, 'Si': 1.0} | [] | [] | [] | []
[13501, 13502, 13503, 14573, 18074] | Hf1Mo2 | Hf1Mo2 | {'Hf': 1.0, 'Mo': 2.0} | 1 | 0.2522 | 0.373999144 | 5 | {'Hf': 1.0, 'Mo': 2.0} | ['HfMo2'] | ['HfMo2'] | [MPID(mp-2363)] | [107.69348690548155]
[13500] | Hf1N1 | Hf1N1 | {'Hf': 1.0, 'N': 1.0} | 8.83 | 8.83 | 0 | 1 | {'Hf': 1.0, 'N': 1.0} | ['Hf2N', 'Hf3N2', 'Hf3N4', 'HfN'] | ['HfN'] | [MPID(mp-2828)] | [22.95971528254751]
[16750, 18895, 19044, 24793] | Hf1Os1P1 | Hf1Os1P1 | {'Hf': 1.0, 'Os': 1.0, 'P': 1.0} | 6.1 | 5.815 | 0.285 | 4 | {'Hf': 1.0, 'Os': 1.0, 'P': 1.0} | ['HfPOs'] | ['HfPOs'] | [MPID(mp-1080463)] | [134.94935137835066]
[13507, 14558, 19434] | Hf1Os2 | Hf1Os2 | {'Hf': 1.0, 'Os': 2.0} | 2.69 | 2.41 | 0.395979797 | 3 | {'Hf': 1.0, 'Os': 2.0} | ['HfOs'] | [] | [] | []
[16748, 18893, 19049, 24791] | Hf1Ru1P1 | Hf1Ru1P1 | {'Hf': 1.0, 'P': 1.0, 'Ru': 1.0} | 12.7 | 11.82 | 0.675388777 | 4 | {'Hf': 1.0, 'P': 1.0, 'Ru': 1.0} | ['HfPRu'] | ['HfPRu'] | [MPID(mp-15963)] | [133.5668460488828]
[16510] | Hf1Ru4P2 | Hf1Ru4P2 | {'Hf': 1.0, 'P': 2.0, 'Ru': 4.0} | 9.5 | 9.5 | 0 | 1 | {'Hf': 1.0, 'P': 2.0, 'Ru': 4.0} | ['HfPRu'] | [] | [] | []
[13516, 14565, 15059, 19465] | Hf1Re2 | Hf1Re2 | {'Hf': 1.0, 'Re': 2.0} | 5.61 | 5.1025 | 0.335438146 | 4 | {'Hf': 1.0, 'Re': 2.0} | ['HfRe2', 'Hf21Re25', 'Hf5Re24'] | ['HfRe2'] | [MPID(mp-1689)] | [205.781234547199]
[24890, 24954] | Hf1Re6 | Hf1Re6 | {'Hf': 1.0, 'Re': 6.0} | 6.2 | 6.07 | 0.13 | 2 | {'Hf': 1.0, 'Re': 6.0} | ['HfRe2', 'Hf21Re25', 'Hf5Re24'] | [] | [] | []
[13513] | Hf1Rh1 | Hf1Rh1 | {'Hf': 1.0, 'Rh': 1.0} | 1.73 | 1.73 | 0 | 1 | {'Hf': 1.0, 'Rh': 1.0} | ['HfRh3', 'Hf2Rh', 'Hf3Rh5', 'HfRh'] | ['HfRh'] | [MPID(mp-11457)] | [34.297930916334565]
[16506, 25018] | Hf1Rh1Si1 | Hf1Rh1Si1 | {'Hf': 1.0, 'Rh': 1.0, 'Si': 1.0} | 2.3 | 2.24 | 0.06 | 2 | {'Hf': 1.0, 'Rh': 1.0, 'Si': 1.0} | ['HfSiRh'] | ['HfSiRh'] | [MPID(mp-13472)] | [186.97730498490893]
[13525] | Hf1Tc2 | Hf1Tc2 | {'Hf': 1.0, 'Tc': 2.0} | 5.6 | 5.6 | 0 | 1 | {'Hf': 1.0, 'Tc': 2.0} | ['HfTc2', 'HfTc'] | ['HfTc2'] | [MPID(mp-1095669)] | [200.3996695753365]
[24955] | Hf1Te5 | Hf1Te5 | {'Hf': 1.0, 'Te': 5.0} | 4.8 | 4.8 | 0 | 1 | {'Hf': 1.0, 'Te': 5.0} | ['Hf3Te2', 'HfTe5', 'Hf5Te4', 'HfTe2'] | ['HfTe5'] | [MPID(mp-1168)] | [424.7805018847658]
[11725, 11739, 11748, 12745, 12746, 13524, 15056, 16900, 18150, 19323] | Hf1V2 | Hf1V2 | {'Hf': 1.0, 'V': 2.0} | 9.67 | 8.984 | 0.540133317 | 10 | {'Hf': 1.0, 'V': 2.0} | [] | [] | [] | []
[13508] | Hf2Ni1 | Hf2Ni1 | {'Hf': 2.0, 'Ni': 1.0} | 0.87 | 0.87 | 0 | 1 | {'Hf': 2.0, 'Ni': 1.0} | ['HfNi', 'HfNi3'] | [] | [] | []
[13512, 21770, 21771] | Hf2Rh1 | Hf2Rh1 | {'Hf': 2.0, 'Rh': 1.0} | 2.02 | 1.72 | 0.213541565 | 3 | {'Hf': 2.0, 'Rh': 1.0} | ['HfRh3', 'Hf2Rh', 'Hf3Rh5', 'HfRh'] | ['Hf2Rh'] | [MPID(mp-1190626)] | [462.97530739936764]
[13534] | Hf4K1 | Hf4K1 | {'Hf': 4.0, 'K': 1.0} | 3.27 | 3.27 | 0 | 1 | {'Hf': 4.0, 'K': 1.0} | [] | [] | [] | []
[15330] | Nb50Zr45Hf5 | Nb50Zr45Hf5 | {'Hf': 5.0, 'Nb': 50.0, 'Zr': 45.0} | 10 | 10 | 0 | 1 | {'Hf': 5.0, 'Nb': 50.0, 'Zr': 45.0} | [] | [] | [] | []
[14585] | Hf5Re24 | Hf5Re24 | {'Hf': 5.0, 'Re': 24.0} | 4.3 | 4.3 | 0 | 1 | {'Hf': 5.0, 'Re': 24.0} | ['HfRe2', 'Hf21Re25', 'Hf5Re24'] | ['Hf5Re24'] | [MPID(mp-567490)] | [460.55837833954973]
[15355] | Nb50Zr40Hf10 | Nb50Zr40Hf10 | {'Hf': 10.0, 'Nb': 50.0, 'Zr': 40.0} | 10.1 | 10.1 | 0 | 1 | {'Hf': 10.0, 'Nb': 50.0, 'Zr': 40.0} | [] | [] | [] | []
[15354] | Nb50Zr25Hf25 | Nb50Zr25Hf25 | {'Hf': 25.0, 'Nb': 50.0, 'Zr': 25.0} | 10.1 | 10.1 | 0 | 1 | {'Hf': 25.0, 'Nb': 50.0, 'Zr': 25.0} | [] | [] | [] | []
[11296, 11301, 12545, 12546, 13519, 17326] | Hg1 | Hg1 | {'Hg': 1.0} | 4.173 | 4.1366 | 0.053828122 | 6 | {'Hg': 1.0} | ['Hg'] | ['Hg'] | [MPID(mp-1184554)] | [56.95303685584096]
[13518] | Hg1In1 | Hg1In1 | {'Hg': 1.0, 'In': 1.0} | 3.81 | 3.81 | 0 | 1 | {'Hg': 1.0, 'In': 1.0} | [] | [] | [] | []
[13528, 13529] | Hg1Mg1 | Hg1Mg1 | {'Hg': 1.0, 'Mg': 1.0} | 1.39 | 0.935 | 0.455 | 2 | {'Hg': 1.0, 'Mg': 1.0} | ['MgHg', 'Mg3Hg', 'Mg149Hg', 'Mg5Hg3'] | ['MgHg'] | [MPID(mp-1408)] | [40.958757912653155]
[13538] | Hg1Mg3 | Hg1Mg3 | {'Hg': 1.0, 'Mg': 3.0} | 0.16 | 0.16 | 0 | 1 | {'Hg': 1.0, 'Mg': 3.0} | ['MgHg', 'Mg3Hg', 'Mg149Hg', 'Mg5Hg3'] | ['Mg3Hg'] | [MPID(mp-1185784)] | [164.59216934411586]
[12132] | Hg1Pb2 | Hg1Pb2 | {'Hg': 1.0, 'Pb': 2.0} | 5.8 | 5.8 | 0 | 1 | {'Hg': 1.0, 'Pb': 2.0} | [] | [] | [] | []
[12138] | Hg1Sm1Pb2 | Hg1Sm1Pb2 | {'Hg': 1.0, 'Pb': 2.0, 'Sm': 1.0} | 5.9 | 5.9 | 0 | 1 | {'Hg': 1.0, 'Pb': 2.0, 'Sm': 1.0} | [] | [] | [] | []
[13535] | Hg1Sn1 | Hg1Sn1 | {'Hg': 1.0, 'Sn': 1.0} | 4.2 | 4.2 | 0 | 1 | {'Hg': 1.0, 'Sn': 1.0} | [] | [] | [] | []
[14663] | Hg1Sn6 | Hg1Sn6 | {'Hg': 1.0, 'Sn': 6.0} | 5.1 | 5.1 | 0 | 1 | {'Hg': 1.0, 'Sn': 6.0} | [] | [] | [] | []
[13532, 15055] | Hg2K1 | Hg2K1 | {'Hg': 2.0, 'K': 1.0} | 1.2 | 1.2 | 0 | 2 | {'Hg': 2.0, 'K': 1.0} | ['K2Hg7', 'KHg2', 'KHg6', 'KHg'] | ['KHg2'] | [MPID(mp-30717)] | [190.57900672888712]
[13530] | Hg2Mg1 | Hg2Mg1 | {'Hg': 2.0, 'Mg': 1.0} | 4 | 4 | 0 | 1 | {'Hg': 2.0, 'Mg': 1.0} | ['MgHg', 'Mg3Hg', 'Mg149Hg', 'Mg5Hg3'] | [] | [] | []
[13536] | Hg2Na1 | Hg2Na1 | {'Hg': 2.0, 'Na': 1.0} | 1.62 | 1.62 | 0 | 1 | {'Hg': 2.0, 'Na': 1.0} | ['NaHg2', 'NaHg3', 'Na8Hg3', 'Na3Hg2', 'NaHg'] | ['NaHg2'] | [MPID(mp-11466)] | [73.59766490482768]
[13533] | Hg3K1 | Hg3K1 | {'Hg': 3.0, 'K': 1.0} | 3.18 | 3.18 | 0 | 1 | {'Hg': 3.0, 'K': 1.0} | ['K2Hg7', 'KHg2', 'KHg6', 'KHg'] | [] | [] | []
[13531] | Hg3Li1 | Hg3Li1 | {'Hg': 3.0, 'Li': 1.0} | 1.7 | 1.7 | 0 | 1 | {'Hg': 3.0, 'Li': 1.0} | ['LiHg', 'Li3Hg'] | [] | [] | []
[13527] | Hg3Mg1 | Hg3Mg1 | {'Hg': 3.0, 'Mg': 1.0} | 0.48 | 0.48 | 0 | 1 | {'Hg': 3.0, 'Mg': 1.0} | ['MgHg', 'Mg3Hg', 'Mg149Hg', 'Mg5Hg3'] | [] | [] | []
[13545, 19035] | Hg3Zr1 | Hg3Zr1 | {'Hg': 3.0, 'Zr': 1.0} | 3.28 | 3.28 | 0 | 2 | {'Hg': 3.0, 'Zr': 1.0} | ['Zr3Hg', 'ZrHg'] | [] | [] | []
[15069] | Hg4K1 | Hg4K1 | {'Hg': 4.0, 'K': 1.0} | 3.27 | 3.27 | 0 | 1 | {'Hg': 4.0, 'K': 1.0} | ['K2Hg7', 'KHg2', 'KHg6', 'KHg'] | [] | [] | []
[13537] | Hg4Na1 | Hg4Na1 | {'Hg': 4.0, 'Na': 1.0} | 3.05 | 3.05 | 0 | 1 | {'Hg': 4.0, 'Na': 1.0} | ['NaHg2', 'NaHg3', 'Na8Hg3', 'Na3Hg2', 'NaHg'] | [] | [] | []
[15068] | Hg5Tl2 | Hg5Tl2 | {'Hg': 5.0, 'Tl': 2.0} | 3.86 | 3.86 | 0 | 1 | {'Hg': 5.0, 'Tl': 2.0} | ['TlHg3'] | [] | [] | []
[13517] | Hg8K1 | Hg8K1 | {'Hg': 8.0, 'K': 1.0} | 3.42 | 3.42 | 0 | 1 | {'Hg': 8.0, 'K': 1.0} | ['K2Hg7', 'KHg2', 'KHg6', 'KHg'] | [] | [] | []
[7300] | Ho1Nb1O3-z | Ho1Nb1O3 | {'Ho': 1.0, 'Nb': 1.0, 'O': 3.0} | 15 | 15 | 0 | 1 | {'Ho': 1.0, 'Nb': 1.0, 'O': 3.0} | ['HoNbO4'] | [] | [] | []
[19744] | Ho4Os6Sn19 | Ho4Os6Sn19 | {'Ho': 4.0, 'Os': 6.0, 'Sn': 19.0} | 1.4 | 1.4 | 0 | 1 | {'Ho': 4.0, 'Os': 6.0, 'Sn': 19.0} | [] | [] | [] | []
[20194] | Ho5Os4Si15 | Ho5Os4Si15 | {'Ho': 5.0, 'Os': 4.0, 'Si': 15.0} | 4.5 | 4.5 | 0 | 1 | {'Ho': 5.0, 'Os': 4.0, 'Si': 15.0} | ['Ho(SiOs)2'] | [] | [] | []
[16629] | Li1Zr1N1I1 | Li1Zr1N1I1 | {'I': 1.0, 'Li': 1.0, 'N': 1.0, 'Zr': 1.0} | 14.2 | 14.2 | 0 | 1 | {'I': 1.0, 'Li': 1.0, 'N': 1.0, 'Zr': 1.0} | [] | [] | [] | []
[15641, 16997] | I2 | I2 | {'I': 2.0} | 1.2 | 1.2 | 0 | 2 | {'I': 2.0} | ['I'] | ['I'] | [MPID(mp-639751)] | [44.80605045051852]
[15784, 19109, 19130, 19215] | Mo6S6I2 | Mo6S6I2 | {'I': 2.0, 'Mo': 6.0, 'S': 6.0} | 14 | 10.35 | 5.183386924 | 4 | {'I': 2.0, 'Mo': 6.0, 'S': 6.0} | [] | [] | [] | []
[19219] | Mo6Se5I3 | Mo6Se5I3 | {'I': 3.0, 'Mo': 6.0, 'Se': 5.0} | 4.2 | 4.2 | 0 | 1 | {'I': 3.0, 'Mo': 6.0, 'Se': 5.0} | [] | [] | [] | []
[19222] | Mo6Te5I3 | Mo6Te5I3 | {'I': 3.0, 'Mo': 6.0, 'Te': 5.0} | 2.4 | 2.4 | 0 | 1 | {'I': 3.0, 'Mo': 6.0, 'Te': 5.0} | ['Te10Mo3I10'] | [] | [] | []
[20601] | I4Sn1 | I4Sn1 | {'I': 4.0, 'Sn': 1.0} | 1.96 | 1.96 | 0 | 1 | {'I': 4.0, 'Sn': 1.0} | ['SnI4', 'SnI2'] | ['SnI4'] | [MPID(mp-23182)] | [2007.9440686885678]
[11295, 12542, 13544, 17974, 18141, 18684, 19815, 20824, 26214] | In1 | In1 | {'In': 1.0} | 4.405 | 3.487422222 | 0.334883402 | 9 | {'In': 1.0} | ['In'] | ['In'] | [MPID(mp-1184502)] | [79.25809169053682]
[19013] | K2In1Mo15Se19 | K2In1Mo15Se19 | {'In': 1.0, 'K': 2.0, 'Mo': 15.0, 'Se': 19.0} | 1.3 | 1.3 | 0 | 1 | {'In': 1.0, 'K': 2.0, 'Mo': 15.0, 'Se': 19.0} | [] | [] | [] | []
[26265] | La2Ni2In1 | La2Ni2In1 | {'In': 1.0, 'La': 2.0, 'Ni': 2.0} | 0.89 | 0.89 | 0 | 1 | {'In': 1.0, 'La': 2.0, 'Ni': 2.0} | ['LaInNi2', 'La5In11Ni6', 'LaInNi5', 'La11In9Ni4', 'La2InNi2', 'LaIn2Ni9', 'LaInNi', 'LaIn4Ni'] | ['La2InNi2'] | [MPID(mp-1106017)] | [451.6048595514275]
[12767, 13541, 13542, 15067, 17720, 17945, 19625, 19825, 20330] | In1La3 | In1La3 | {'In': 1.0, 'La': 3.0} | 9.95 | 9.602222222 | 0.215291935 | 9 | {'In': 1.0, 'La': 3.0} | ['La3In', 'LaIn3', 'LaIn', 'LaIn2'] | ['La3In'] | [MPID(mp-20909)] | [132.04917153810277]
[25773] | Lu1Pt2In1 | Lu1Pt2In1 | {'In': 1.0, 'Lu': 1.0, 'Pt': 2.0} | 0.45 | 0.45 | 0 | 1 | {'In': 1.0, 'Lu': 1.0, 'Pt': 2.0} | ['LuInPt', 'Lu5(In2Pt)2'] | [] | [] | []
[14659] | In1Mg2 | In1Mg2 | {'In': 1.0, 'Mg': 2.0} | 3.2 | 3.2 | 0 | 1 | {'In': 1.0, 'Mg': 2.0} | ['Mg149In', 'Mg3In', 'MgIn2'] | [] | [] | []
[13556, 21080, 21081, 22826, 22827, 22828, 22829, 23191] | In1N1 | In1N1 | {'In': 1.0, 'N': 1.0} | 3.38 | 1.975 | 1.103562413 | 8 | {'In': 1.0, 'N': 1.0} | ['InN'] | ['InN'] | [MPID(mp-22205)] | [62.58752953435945]
[21906] | Ti2In1N1 | Ti2In1N1 | {'In': 1.0, 'N': 1.0, 'Ti': 2.0} | 7.3 | 7.3 | 0 | 1 | {'In': 1.0, 'N': 1.0, 'Ti': 2.0} | ['Ti2InN'] | ['Ti2InN'] | [MPID(mp-1025517)] | [114.79928250097194]
[13553, 13554, 15066] | In1Nb3 | In1Nb3 | {'In': 1.0, 'Nb': 3.0} | 8 | 6.533333333 | 1.798765008 | 3 | {'In': 1.0, 'Nb': 3.0} | [] | [] | [] | []
[15078, 15079] | In1Pb1 | In1Pb1 | {'In': 1.0, 'Pb': 1.0} | 6.65 | 3.675 | 2.975 | 2 | {'In': 1.0, 'Pb': 1.0} | ['In3Pb'] | [] | [] | []
[13559] | In1Pd1 | In1Pd1 | {'In': 1.0, 'Pd': 1.0} | 0.7 | 0.7 | 0 | 1 | {'In': 1.0, 'Pd': 1.0} | ['InPd3', 'InPd', 'In3Pd2', 'In7Pd3', 'InPd2', 'In3Pd5'] | ['InPd'] | [MPID(mp-21215)] | [35.026279147882796]
[20348] | Pd2In1Y1 | Pd2In1Y1 | {'In': 1.0, 'Pd': 2.0, 'Y': 1.0} | 1.04 | 1.04 | 0 | 1 | {'In': 1.0, 'Pd': 2.0, 'Y': 1.0} | ['YInPd2', 'YInPd', 'Y2InPd2', 'Y5(In2Pd)2'] | ['YInPd2'] | [MPID(mp-568880)] | [77.19973075465303]
[20966, 22893] | Pd2Zr1In1 | Pd2Zr1In1 | {'In': 1.0, 'Pd': 2.0, 'Zr': 1.0} | 3.1 | 2.645 | 0.455 | 2 | {'In': 1.0, 'Pd': 2.0, 'Zr': 1.0} | ['ZrInPd2'] | ['ZrInPd2'] | [MPID(mp-977475)] | [71.40354791693109]
[16544] | In1V6S8 | In1V6S8 | {'In': 1.0, 'S': 8.0, 'V': 6.0} | 3.9 | 3.9 | 0 | 1 | {'In': 1.0, 'S': 8.0, 'V': 6.0} | [] | [] | [] | []
[12609, 12610, 12611, 13574, 14657, 15077] | In1Sb1 | In1Sb1 | {'In': 1.0, 'Sb': 1.0} | 4.8 | 3.116666667 | 1.106671687 | 6 | {'In': 1.0, 'Sb': 1.0} | ['InSb'] | ['InSb'] | [MPID(mp-20012)] | [72.96481594403005]
[13572] | In1Sb1Sn1 | In1Sb1Sn1 | {'In': 1.0, 'Sb': 1.0, 'Sn': 1.0} | 2.5 | 2.5 | 0 | 1 | {'In': 1.0, 'Sb': 1.0, 'Sn': 1.0} | [] | [] | [] | []
[12594, 12601, 12645, 13578, 13579] | In1Te1 | In1Te1 | {'In': 1.0, 'Te': 1.0} | 3.45 | 2.896 | 0.583664287 | 5 | {'In': 1.0, 'Te': 1.0} | ['In4Te3', 'In7Te10', 'In2Te5', 'InTe'] | ['InTe'] | [MPID(mp-2597)] | [60.732601559965]
[13591] | In1V3 | In1V3 | {'In': 1.0, 'V': 3.0} | 13.9 | 13.9 | 0 | 1 | {'In': 1.0, 'V': 3.0} | [] | [] | [] | []
[22091] | In2Mo6Se6 | In2Mo6Se6 | {'In': 2.0, 'Mo': 6.0, 'Se': 6.0} | 2.85 | 2.85 | 0 | 1 | {'In': 2.0, 'Mo': 6.0, 'Se': 6.0} | [] | [] | [] | []
[19014] | In2Mo15Se19 | In2Mo15Se19 | {'In': 2.0, 'Mo': 15.0, 'Se': 19.0} | 1.5 | 1.5 | 0 | 1 | {'In': 2.0, 'Mo': 15.0, 'Se': 19.0} | [] | [] | [] | []
[21085, 21086] | In2O3 | In2O3 | {'In': 2.0, 'O': 3.0} | 3.4 | 3.3 | 0.1 | 2 | {'In': 2.0, 'O': 3.0} | ['In2O3'] | ['In2O3'] | [MPID(mp-22598)] | [526.9797159082179]
[13571] | In2Sb1Te2 | In2Sb1Te2 | {'In': 2.0, 'Sb': 1.0, 'Te': 2.0} | 1.06 | 1.06 | 0 | 1 | {'In': 2.0, 'Sb': 1.0, 'Te': 2.0} | [] | [] | [] | []
[13543, 19024] | In3La1 | In3La1 | {'In': 3.0, 'La': 1.0} | 0.7 | 0.7 | 0 | 2 | {'In': 3.0, 'La': 1.0} | ['La3In', 'LaIn3', 'LaIn', 'LaIn2'] | ['LaIn3'] | [MPID(mp-20729)] | [108.8080421873248]
[13557, 19031] | In3Lu1 | In3Lu1 | {'In': 3.0, 'Lu': 1.0} | 0.24 | 0.24 | 0 | 2 | {'In': 3.0, 'Lu': 1.0} | ['Lu5In4', 'LuIn2', 'LuIn', 'Lu2In', 'LuIn3'] | ['LuIn3'] | [MPID(mp-977)] | [95.68967898457427]
[19011] | In3Mo15Se19 | In3Mo15Se19 | {'In': 3.0, 'Mo': 15.0, 'Se': 19.0} | 3.32 | 3.32 | 0 | 1 | {'In': 3.0, 'Mo': 15.0, 'Se': 19.0} | [] | [] | [] | []
[20374] | In3Rh1 | In3Rh1 | {'In': 3.0, 'Rh': 1.0} | 0.19 | 0.19 | 0 | 1 | {'In': 3.0, 'Rh': 1.0} | ['InRh', 'In3Rh'] | ['In3Rh'] | [MPID(mp-18614)] | [356.310638415989]
[13575] | In3Ru1 | In3Ru1 | {'In': 3.0, 'Ru': 1.0} | 2.68 | 2.68 | 0 | 1 | {'In': 3.0, 'Ru': 1.0} | ['In3Ru'] | ['In3Ru'] | [MPID(mp-607450)] | [361.30339739040943]
[15076] | In3Sn1 | In3Sn1 | {'In': 3.0, 'Sn': 1.0} | 5.5 | 5.5 | 0 | 1 | {'In': 3.0, 'Sn': 1.0} | [] | [] | [] | []
[18201] | In3Sn97 | In3Sn97 | {'In': 3.0, 'Sn': 97.0} | 3.628 | 3.628 | 0 | 1 | {'In': 3.0, 'Sn': 97.0} | [] | [] | [] | []
[12647, 13577, 15073] | In3Te4 | In3Te4 | {'In': 3.0, 'Te': 4.0} | 1.25 | 1.183333333 | 0.047140452 | 3 | {'In': 3.0, 'Te': 4.0} | ['In4Te3', 'In7Te10', 'In2Te5', 'InTe'] | [] | [] | []
[13590, 19021, 22802] | In3Y1 | In3Y1 | {'In': 3.0, 'Y': 1.0} | 0.96 | 0.84 | 0.084852814 | 3 | {'In': 3.0, 'Y': 1.0} | ['Y2In', 'YIn', 'YIn3', 'Y3In5'] | ['YIn3'] | [MPID(mp-20131)] | [98.9730321218083]
[14499] | In4Sb1Te3 | In4Sb1Te3 | {'In': 4.0, 'Sb': 1.0, 'Te': 3.0} | 1.4 | 1.4 | 0 | 1 | {'In': 4.0, 'Sb': 1.0, 'Te': 3.0} | [] | [] | [] | []
[18202] | In6Sn94 | In6Sn94 | {'In': 6.0, 'Sn': 94.0} | 3.644 | 3.644 | 0 | 1 | {'In': 6.0, 'Sn': 94.0} | [] | [] | [] | []
[23536] | In25Sb75 | In25Sb75 | {'In': 25.0, 'Sb': 75.0} | 4.1 | 4.1 | 0 | 1 | {'In': 25.0, 'Sb': 75.0} | ['InSb'] | [] | [] | []
[26241] | Nb5Ir0Pt3O1 | Nb5Ir0Pt3O1 | {'Ir': 0.0, 'Nb': 5.0, 'O': 1.0, 'Pt': 3.0} | 5.03 | 5.03 | 0 | 1 | {'Ir': 0.0, 'Nb': 5.0, 'O': 1.0, 'Pt': 3.0} | [] | [] | [] | []
[13387, 13589, 18235] | Ir1 | Ir1 | {'Ir': 1.0} | 0.113 | 0.091333333 | 0.028546259 | 3 | {'Ir': 1.0} | ['Ir'] | ['Ir'] | [MPID(mp-101)] | [14.310382775109328]
[23569] | La1Ir1P1 | La1Ir1P1 | {'Ir': 1.0, 'La': 1.0, 'P': 1.0} | 5.3 | 5.3 | 0 | 1 | {'Ir': 1.0, 'La': 1.0, 'P': 1.0} | ['LaPIr', 'La5P12Ir19'] | ['LaPIr'] | [MPID(mp-12919)] | [123.8398093254299]
[20188] | La1Ir1Si1 | La1Ir1Si1 | {'Ir': 1.0, 'La': 1.0, 'Si': 1.0} | 2.3 | 2.3 | 0 | 1 | {'Ir': 1.0, 'La': 1.0, 'Si': 1.0} | ['La(SiIr)2', 'LaSi3Ir', 'LaSiIr'] | ['LaSiIr'] | [MPID(mp-3555)] | [263.6377867579848]
[12202, 20154, 23856, 25673] | La1Ir1Si3 | La1Ir1Si3 | {'Ir': 1.0, 'La': 1.0, 'Si': 3.0} | 2.2 | 1.33 | 0.563427014 | 4 | {'Ir': 1.0, 'La': 1.0, 'Si': 3.0} | ['La(SiIr)2', 'LaSi3Ir', 'LaSiIr'] | ['LaSi3Ir'] | [MPID(mp-2914)] | [90.77789751532553]
[23767, 23897] | Li2Ir1Si3 | Li2Ir1Si3 | {'Ir': 1.0, 'Li': 2.0, 'Si': 3.0} | 3.8 | 3.75 | 0.05 | 2 | {'Ir': 1.0, 'Li': 2.0, 'Si': 3.0} | ['LiSiIr2'] | [] | [] | []
[13602] | Ir1Lu2 | Ir1Lu2 | {'Ir': 1.0, 'Lu': 2.0} | 0.84 | 0.84 | 0 | 1 | {'Ir': 1.0, 'Lu': 2.0} | ['Lu5Ir3', 'LuIr', 'LuIr2', 'Lu5Ir2', 'Lu3Ir'] | [] | [] | []
[13597, 13598] | Ir1Mo1 | Ir1Mo1 | {'Ir': 1.0, 'Mo': 1.0} | 8.8 | 5.325 | 3.475 | 2 | {'Ir': 1.0, 'Mo': 1.0} | ['MoIr3', 'MoIr'] | ['MoIr'] | [MPID(mp-11481)] | [59.17711361771188]
[12780, 13600, 15084, 19195] | Ir1Mo3 | Ir1Mo3 | {'Ir': 1.0, 'Mo': 3.0} | 8.8 | 8.031 | 0.746480408 | 4 | {'Ir': 1.0, 'Mo': 3.0} | ['MoIr3', 'MoIr'] | [] | [] | []
[13594] | Ir1Mo3Nb1Pt1 | Ir1Mo3Nb1Pt1 | {'Ir': 1.0, 'Mo': 3.0, 'Nb': 1.0, 'Pt': 1.0} | 5.82 | 5.82 | 0 | 1 | {'Ir': 1.0, 'Mo': 3.0, 'Nb': 1.0, 'Pt': 1.0} | [] | [] | [] | []
[13595] | Ir1Mo3Nb3Pt1 | Ir1Mo3Nb3Pt1 | {'Ir': 1.0, 'Mo': 3.0, 'Nb': 3.0, 'Pt': 1.0} | 6.13 | 6.13 | 0 | 1 | {'Ir': 1.0, 'Mo': 3.0, 'Nb': 3.0, 'Pt': 1.0} | [] | [] | [] | []
[15095] | Ir1Nb1 | Ir1Nb1 | {'Ir': 1.0, 'Nb': 1.0} | 7.9 | 7.9 | 0 | 1 | {'Ir': 1.0, 'Nb': 1.0} | ['NbIr', 'NbIr3', 'Nb3Ir'] | ['NbIr'] | [MPID(mp-1359)] | [64.18837172094261]
[13607, 15083, 19179, 19317] | Ir1Nb3 | Ir1Nb3 | {'Ir': 1.0, 'Nb': 3.0} | 2.07 | 1.925 | 0.168002976 | 4 | {'Ir': 1.0, 'Nb': 3.0} | ['NbIr', 'NbIr3', 'Nb3Ir'] | ['Nb3Ir'] | [MPID(mp-1458)] | [138.35746573789768]
[26237] | Nb5Ir1Pt2O1 | Nb5Ir1Pt2O1 | {'Ir': 1.0, 'Nb': 5.0, 'O': 1.0, 'Pt': 2.0} | 7.41 | 7.41 | 0 | 1 | {'Ir': 1.0, 'Nb': 5.0, 'O': 1.0, 'Pt': 2.0} | [] | [] | [] | []
[13612, 14551, 15090] | Ir1Os1Y1 | Ir1Os1Y1 | {'Ir': 1.0, 'Os': 1.0, 'Y': 1.0} | 2.6 | 2.6 | 0 | 3 | {'Ir': 1.0, 'Os': 1.0, 'Y': 1.0} | [] | [] | [] | []
[24678] | Sc1Ir1P1 | Sc1Ir1P1 | {'Ir': 1.0, 'P': 1.0, 'Sc': 1.0} | 3.46 | 3.46 | 0 | 1 | {'Ir': 1.0, 'P': 1.0, 'Sc': 1.0} | ['ScPIr', 'Sc5P12Ir19'] | ['ScPIr'] | [MPID(mp-1080665)] | [136.5252271975851]
[21809] | Rh16Ir1S15 | Rh16Ir1S15 | {'Ir': 1.0, 'Rh': 16.0, 'S': 15.0} | 4.08 | 4.08 | 0 | 1 | {'Ir': 1.0, 'Rh': 16.0, 'S': 15.0} | [] | [] | [] | []
[24724] | Ta1Ir1Si1 | Ta1Ir1Si1 | {'Ir': 1.0, 'Si': 1.0, 'Ta': 1.0} | 0.5 | 0.5 | 0 | 1 | {'Ir': 1.0, 'Si': 1.0, 'Ta': 1.0} | ['TaSiIr'] | ['TaSiIr'] | [MPID(mp-21316)] | [176.64944599937257]
[24939] | Ti1Ir1Si1 | Ti1Ir1Si1 | {'Ir': 1.0, 'Si': 1.0, 'Ti': 1.0} | 1.42 | 1.42 | 0 | 1 | {'Ir': 1.0, 'Si': 1.0, 'Ti': 1.0} | ['TiSiIr'] | ['TiSiIr'] | [MPID(mp-1103248)] | [174.0179462764012]
[18884, 19045] | Y1Ir1Si1 | Y1Ir1Si1 | {'Ir': 1.0, 'Si': 1.0, 'Y': 1.0} | 2.7 | 2.7 | 0 | 2 | {'Ir': 1.0, 'Si': 1.0, 'Y': 1.0} | ['Y(SiIr)2', 'Y2Si5Ir3', 'YSi3Ir', 'YSiIr', 'Y4Si5Ir9'] | ['YSiIr'] | [MPID(mp-1102268)] | [215.1258397553574]
[16966, 17118, 18885, 24940, 25982] | Zr1Ir1Si1 | Zr1Ir1Si1 | {'Ir': 1.0, 'Si': 1.0, 'Zr': 1.0} | 2.04 | 1.934 | 0.13821722 | 5 | {'Ir': 1.0, 'Si': 1.0, 'Zr': 1.0} | ['ZrSiIr'] | ['ZrSiIr'] | [MPID(mp-1102869)] | [192.64119206286807]
[13638, 15086] | Ir1Sn2 | Ir1Sn2 | {'Ir': 1.0, 'Sn': 2.0} | 0.78 | 0.715 | 0.065 | 2 | {'Ir': 1.0, 'Sn': 2.0} | ['SnIr', 'Sn2Ir', 'Sn4Ir'] | ['Sn2Ir'] | [MPID(mp-2083)] | [64.52897027550146]
[23520, 23634, 25178] | Ir1Sn4 | Ir1Sn4 | {'Ir': 1.0, 'Sn': 4.0} | 3.7 | 1.853333333 | 1.305790523 | 3 | {'Ir': 1.0, 'Sn': 4.0} | ['SnIr', 'Sn2Ir', 'Sn4Ir'] | ['Sn4Ir'] | [MPID(mp-31277)] | [464.3365233193448]
[25907, 25908] | Ta1Ir1Te4 | Ta1Ir1Te4 | {'Ir': 1.0, 'Ta': 1.0, 'Te': 4.0} | 1.752 | 1.146 | 0.606 | 2 | {'Ir': 1.0, 'Ta': 1.0, 'Te': 4.0} | ['TaTe4Ir'] | ['TaTe4Ir'] | [MPID(mp-17287)] | [676.7957632743197]
[25098] | Ir1Te2 | Ir1Te2 | {'Ir': 1.0, 'Te': 2.0} | 2.5 | 2.5 | 0 | 1 | {'Ir': 1.0, 'Te': 2.0} | ['Te2Ir', 'Te8Ir3'] | ['Te2Ir'] | [MPID(mp-569388)] | [593.9126308248906]
[13636] | Ir1Te3 | Ir1Te3 | {'Ir': 1.0, 'Te': 3.0} | 1.18 | 1.18 | 0 | 1 | {'Ir': 1.0, 'Te': 3.0} | ['Te2Ir', 'Te8Ir3'] | [] | [] | []
[13643, 15099, 19187] | Ir1Ti3 | Ir1Ti3 | {'Ir': 1.0, 'Ti': 3.0} | 5.4 | 5.113333333 | 0.202703944 | 3 | {'Ir': 1.0, 'Ti': 3.0} | ['Ti3Ir', 'TiIr3', 'TiIr'] | ['Ti3Ir'] | [MPID(mp-544)] | [124.97952086848798]
[15098] | Ir1V2 | Ir1V2 | {'Ir': 1.0, 'V': 2.0} | 1.39 | 1.39 | 0 | 1 | {'Ir': 1.0, 'V': 2.0} | ['VIr', 'VIr3', 'V3Ir'] | [] | [] | []
[14652] | Ir1Zn2 | Ir1Zn2 | {'Ir': 1.0, 'Zn': 2.0} | 0.78 | 0.78 | 0 | 1 | {'Ir': 1.0, 'Zn': 2.0} | ['Zn3Ir', 'ZnIr', 'Zn11Ir2'] | [] | [] | []
[13647, 21779] | Ir1Zr2 | Ir1Zr2 | {'Ir': 1.0, 'Zr': 2.0} | 7.5 | 7.365 | 0.135 | 2 | {'Ir': 1.0, 'Zr': 2.0} | ['Zr3Ir', 'Zr5Ir3', 'ZrIr', 'ZrIr3'] | [] | [] | []
[13646] | Ir1Zr3 | Ir1Zr3 | {'Ir': 1.0, 'Zr': 3.0} | 2.13 | 2.13 | 0 | 1 | {'Ir': 1.0, 'Zr': 3.0} | ['Zr3Ir', 'Zr5Ir3', 'ZrIr', 'ZrIr3'] | ['Zr3Ir'] | [MPID(mp-30748)] | [332.846482633143]
[13586] | Ir2La1 | Ir2La1 | {'Ir': 2.0, 'La': 1.0} | 0.48 | 0.48 | 0 | 1 | {'Ir': 2.0, 'La': 1.0} | ['LaIr2', 'La5Ir3', 'La7Ir3', 'La3Ir2', 'La5Ir2'] | ['LaIr2'] | [MPID(mp-1463)] | [114.55580003763839]
[20202, 20208, 22760, 24066, 24067] | La1Ir2Si2 | La1Ir2Si2 | {'Ir': 2.0, 'La': 1.0, 'Si': 2.0} | 1.58 | 1.438 | 0.180709712 | 5 | {'Ir': 2.0, 'La': 1.0, 'Si': 2.0} | ['La(SiIr)2', 'LaSi3Ir', 'LaSiIr'] | ['La(SiIr)2'] | [MPID(mp-3585)] | [88.23972482850125]
[21515, 24427] | La1Ir2Zn20 | La1Ir2Zn20 | {'Ir': 2.0, 'La': 1.0, 'Zn': 20.0} | 0.6 | 0.59 | 0.01 | 2 | {'Ir': 2.0, 'La': 1.0, 'Zn': 20.0} | [] | [] | [] | []
[13583] | Ir2Lu1 | Ir2Lu1 | {'Ir': 2.0, 'Lu': 1.0} | 2.47 | 2.47 | 0 | 1 | {'Ir': 2.0, 'Lu': 1.0} | ['Lu5Ir3', 'LuIr', 'LuIr2', 'Lu5Ir2', 'Lu3Ir'] | ['LuIr2'] | [MPID(mp-1761)] | [103.91323645479947]
[18940] | Lu5Ir2Rh2Si10 | Lu5Ir2Rh2Si10 | {'Ir': 2.0, 'Lu': 5.0, 'Rh': 2.0, 'Si': 10.0} | 5.45 | 5.45 | 0 | 1 | {'Ir': 2.0, 'Lu': 5.0, 'Rh': 2.0, 'Si': 10.0} | [] | [] | [] | []
[14517] | Ir2Nb3 | Ir2Nb3 | {'Ir': 2.0, 'Nb': 3.0} | 9.8 | 9.8 | 0 | 1 | {'Ir': 2.0, 'Nb': 3.0} | ['NbIr', 'NbIr3', 'Nb3Ir'] | [] | [] | []
[26234] | Nb5Ir2Pt1O1 | Nb5Ir2Pt1O1 | {'Ir': 2.0, 'Nb': 5.0, 'O': 1.0, 'Pt': 1.0} | 9.01 | 9.01 | 0 | 1 | {'Ir': 2.0, 'Nb': 5.0, 'O': 1.0, 'Pt': 1.0} | [] | [] | [] | []
[21516, 24423, 25819] | Pr1Ir2Zn20 | Pr1Ir2Zn20 | {'Ir': 2.0, 'Pr': 1.0, 'Zn': 20.0} | 0.07 | 0.056666667 | 0.00942809 | 3 | {'Ir': 2.0, 'Pr': 1.0, 'Zn': 20.0} | [] | [] | [] | []
[21810] | Rh15Ir2S15 | Rh15Ir2S15 | {'Ir': 2.0, 'Rh': 15.0, 'S': 15.0} | 3.5 | 3.5 | 0 | 1 | {'Ir': 2.0, 'Rh': 15.0, 'S': 15.0} | [] | [] | [] | []
[14555, 15088] | Ir2Sc1 | Ir2Sc1 | {'Ir': 2.0, 'Sc': 1.0} | 2.07 | 1.55 | 0.52 | 2 | {'Ir': 2.0, 'Sc': 1.0} | ['ScIr', 'ScIr3', 'Sc44Ir7', 'Sc11Ir4'] | [] | [] | []
[19057, 19058, 22759, 24073, 24074] | Y1Ir2Si2 | Y1Ir2Si2 | {'Ir': 2.0, 'Si': 2.0, 'Y': 1.0} | 2.775 | 2.339 | 0.626804595 | 5 | {'Ir': 2.0, 'Si': 2.0, 'Y': 1.0} | ['Y(SiIr)2', 'Y2Si5Ir3', 'YSi3Ir', 'YSiIr', 'Y4Si5Ir9'] | ['Y(SiIr)2'] | [MPID(mp-4653)] | [82.13370697397865]
[13637] | Ir2Sr1 | Ir2Sr1 | {'Ir': 2.0, 'Sr': 1.0} | 5.7 | 5.7 | 0 | 1 | {'Ir': 2.0, 'Sr': 1.0} | ['SrIr2'] | ['SrIr2'] | [MPID(mp-318)] | [114.6245203259923]
[13651, 15106] | Ir2Y1 | Ir2Y1 | {'Ir': 2.0, 'Y': 1.0} | 2.18 | 1.635 | 0.545 | 2 | {'Ir': 2.0, 'Y': 1.0} | ['YIr', 'YIr2', 'Y5Ir3', 'Y3Ir', 'Y5Ir2'] | ['YIr2'] | [MPID(mp-2762)] | [107.56876974810133]
[13650] | Ir2Y3 | Ir2Y3 | {'Ir': 2.0, 'Y': 3.0} | 1.61 | 1.61 | 0 | 1 | {'Ir': 2.0, 'Y': 3.0} | ['YIr', 'YIr2', 'Y5Ir3', 'Y3Ir', 'Y5Ir2'] | [] | [] | []
[13648] | Ir2Zr1 | Ir2Zr1 | {'Ir': 2.0, 'Zr': 1.0} | 4.1 | 4.1 | 0 | 1 | {'Ir': 2.0, 'Zr': 1.0} | ['Zr3Ir', 'Zr5Ir3', 'ZrIr', 'ZrIr3'] | [] | [] | []
[23197] | La2Ir3Si5 | La2Ir3Si5 | {'Ir': 3.0, 'La': 2.0, 'Si': 5.0} | 1.99 | 1.99 | 0 | 1 | {'Ir': 3.0, 'La': 2.0, 'Si': 5.0} | ['La(SiIr)2', 'LaSi3Ir', 'LaSiIr'] | [] | [] | []
[13585, 13587, 21034, 25237] | Ir3La7 | Ir3La7 | {'Ir': 3.0, 'La': 7.0} | 2.33 | 2.285 | 0.040311289 | 4 | {'Ir': 3.0, 'La': 7.0} | ['LaIr2', 'La5Ir3', 'La7Ir3', 'La3Ir2', 'La5Ir2'] | ['La7Ir3'] | [MPID(mp-1105837)] | [593.6199608388913]
[13584] | Ir3Lu1 | Ir3Lu1 | {'Ir': 3.0, 'Lu': 1.0} | 2.89 | 2.89 | 0 | 1 | {'Ir': 3.0, 'Lu': 1.0} | ['Lu5Ir3', 'LuIr', 'LuIr2', 'Lu5Ir2', 'Lu3Ir'] | [] | [] | []
[22953, 23200] | Lu2Ir3Si5 | Lu2Ir3Si5 | {'Ir': 3.0, 'Lu': 2.0, 'Si': 5.0} | 5.55 | 4.425 | 1.125 | 2 | {'Ir': 3.0, 'Lu': 2.0, 'Si': 5.0} | ['Lu2Si5Ir3', 'LuSiIr', 'Lu5(Si5Ir2)2'] | ['Lu2Si5Ir3'] | [MPID(mp-568336)] | [322.76076710191563]
[13601] | Ir3Lu7 | Ir3Lu7 | {'Ir': 3.0, 'Lu': 7.0} | 0.78 | 0.78 | 0 | 1 | {'Ir': 3.0, 'Lu': 7.0} | ['Lu5Ir3', 'LuIr', 'LuIr2', 'Lu5Ir2', 'Lu3Ir'] | [] | [] | []
[26220, 26231] | Nb5Ir3O1 | Nb5Ir3O1 | {'Ir': 3.0, 'Nb': 5.0, 'O': 1.0} | 10.84 | 10.67 | 0.17 | 2 | {'Ir': 3.0, 'Nb': 5.0, 'O': 1.0} | [] | [] | [] | []
[19059, 23196] | Y2Ir3Si5 | Y2Ir3Si5 | {'Ir': 3.0, 'Si': 5.0, 'Y': 2.0} | 3.05 | 3.005 | 0.045 | 2 | {'Ir': 3.0, 'Si': 5.0, 'Y': 2.0} | ['Y(SiIr)2', 'Y2Si5Ir3', 'YSi3Ir', 'YSiIr', 'Y4Si5Ir9'] | ['Y2Si5Ir3'] | [MPID(mp-1189012)] | [334.7842199390697]
[23271] | Ir3Te8 | Ir3Te8 | {'Ir': 3.0, 'Te': 8.0} | 1.8 | 1.8 | 0 | 1 | {'Ir': 3.0, 'Te': 8.0} | ['Te2Ir', 'Te8Ir3'] | ['Te8Ir3'] | [MPID(mp-1217357)] | [275.19871806138553]
[13652] | Ir3Y1 | Ir3Y1 | {'Ir': 3.0, 'Y': 1.0} | 3.5 | 3.5 | 0 | 1 | {'Ir': 3.0, 'Y': 1.0} | ['YIr', 'YIr2', 'Y5Ir3', 'Y3Ir', 'Y5Ir2'] | [] | [] | []
[19735, 21988, 24728] | La3Ir4Sn13 | La3Ir4Sn13 | {'Ir': 4.0, 'La': 3.0, 'Sn': 13.0} | 2.6 | 2.533333333 | 0.047140452 | 3 | {'Ir': 4.0, 'La': 3.0, 'Sn': 13.0} | ['La5(Sn5Ir2)2', 'LaSnIr', 'La3Sn13Ir4'] | ['La3Sn13Ir4'] | [MPID(mp-1197480)] | [947.7077308801097]
[16700, 18935] | Lu1Sc4Ir4Si10 | Lu1Sc4Ir4Si10 | {'Ir': 4.0, 'Lu': 1.0, 'Sc': 4.0, 'Si': 10.0} | 7.68 | 7.655 | 0.025 | 2 | {'Ir': 4.0, 'Lu': 1.0, 'Sc': 4.0, 'Si': 10.0} | [] | [] | [] | []
[16697, 18932] | Lu4Sc1Ir4Si10 | Lu4Sc1Ir4Si10 | {'Ir': 4.0, 'Lu': 4.0, 'Sc': 1.0, 'Si': 10.0} | 6.64 | 6.59 | 0.05 | 2 | {'Ir': 4.0, 'Lu': 4.0, 'Sc': 1.0, 'Si': 10.0} | [] | [] | [] | []
[12144, 12147, 16689, 16693, 16776, 16880, 16955, 18925, 20369] | Lu5Ir4Si10 | Lu5Ir4Si10 | {'Ir': 4.0, 'Lu': 5.0, 'Si': 10.0} | 3.91 | 3.837777778 | 0.070360623 | 9 | {'Ir': 4.0, 'Lu': 5.0, 'Si': 10.0} | ['Lu2Si5Ir3', 'LuSiIr', 'Lu5(Si5Ir2)2'] | ['Lu5(Si5Ir2)2'] | [MPID(mp-542170)] | [652.3729253469318]
[11537, 15468, 16690, 16774, 16878, 18922, 22660, 23545, 23723] | Sc5Ir4Si10 | Sc5Ir4Si10 | {'Ir': 4.0, 'Sc': 5.0, 'Si': 10.0} | 8.5 | 8.342222222 | 0.150759395 | 9 | {'Ir': 4.0, 'Sc': 5.0, 'Si': 10.0} | ['ScSiIr', 'Sc5(Si5Ir2)2', 'ScSi7Ir3', 'Sc3Si3Ir', 'Sc4Si6Ir7'] | ['Sc5(Si5Ir2)2'] | [MPID(mp-1195748)] | [624.4772544987516]
[16691] | Tm5Ir4Si10 | Tm5Ir4Si10 | {'Ir': 4.0, 'Si': 10.0, 'Tm': 5.0} | 1.9 | 1.9 | 0 | 1 | {'Ir': 4.0, 'Si': 10.0, 'Tm': 5.0} | ['TmSiIr', 'Tm5(Si5Ir2)2'] | ['Tm5(Si5Ir2)2'] | [MPID(mp-1202399)] | [660.5782479403111]
[16775, 16777, 18923] | Y5Ir4Si10 | Y5Ir4Si10 | {'Ir': 4.0, 'Si': 10.0, 'Y': 5.0} | 3.1 | 2.906666667 | 0.206774166 | 3 | {'Ir': 4.0, 'Si': 10.0, 'Y': 5.0} | ['Y(SiIr)2', 'Y2Si5Ir3', 'YSi3Ir', 'YSiIr', 'Y4Si5Ir9'] | [] | [] | []
[19734, 21990, 23610, 23855, 24730, 25909, 26216] | Sr3Ir4Sn13 | Sr3Ir4Sn13 | {'Ir': 4.0, 'Sn': 13.0, 'Sr': 3.0} | 7 | 5.292857143 | 0.698175465 | 7 | {'Ir': 4.0, 'Sn': 13.0, 'Sr': 3.0} | ['Sr3Sn13Ir4', 'Sr3(SnIr)4'] | ['Sr3Sn13Ir4'] | [MPID(mp-1196422)] | [964.4643485863223]
[13588] | Ir5La1 | Ir5La1 | {'Ir': 5.0, 'La': 1.0} | 2.13 | 2.13 | 0 | 1 | {'Ir': 5.0, 'La': 1.0} | ['LaIr2', 'La5Ir3', 'La7Ir3', 'La3Ir2', 'La5Ir2'] | [] | [] | []
[12519] | Lu4Ir6Sn19 | Lu4Ir6Sn19 | {'Ir': 6.0, 'Lu': 4.0, 'Sn': 19.0} | 3.2 | 3.2 | 0 | 1 | {'Ir': 6.0, 'Lu': 4.0, 'Sn': 19.0} | ['LuSnIr'] | [] | [] | []
[12518, 18948] | Sc4Ir6Sn19 | Sc4Ir6Sn19 | {'Ir': 6.0, 'Sc': 4.0, 'Sn': 19.0} | 1.4 | 1.25 | 0.15 | 2 | {'Ir': 6.0, 'Sc': 4.0, 'Sn': 19.0} | [] | [] | [] | []
[19748] | Y4Ir6Sn19 | Y4Ir6Sn19 | {'Ir': 6.0, 'Sn': 19.0, 'Y': 4.0} | 2.2 | 2.2 | 0 | 1 | {'Ir': 6.0, 'Sn': 19.0, 'Y': 4.0} | ['YSnIr'] | [] | [] | []
[12397] | Ir45Nb55 | Ir45Nb55 | {'Ir': 45.0, 'Nb': 55.0} | 4.88 | 4.88 | 0 | 1 | {'Ir': 45.0, 'Nb': 55.0} | ['NbIr', 'NbIr3', 'Nb3Ir'] | [] | [] | []
[12399] | Ir45Ta55 | Ir45Ta55 | {'Ir': 45.0, 'Ta': 55.0} | 3.39 | 3.39 | 0 | 1 | {'Ir': 45.0, 'Ta': 55.0} | ['Ta3Ir', 'TaIr3', 'TaIr'] | [] | [] | []
[25739] | K1Mo1S2 | K1Mo1S2 | {'K': 1.0, 'Mo': 1.0, 'S': 2.0} | 4.6 | 4.6 | 0 | 1 | {'K': 1.0, 'Mo': 1.0, 'S': 2.0} | ['K2MoS4', 'K(MoS)3'] | [] | [] | []
[26225] | K1Mo15Se19 | K1Mo15Se19 | {'K': 1.0, 'Mo': 15.0, 'Se': 19.0} | 2.8 | 2.8 | 0 | 1 | {'K': 1.0, 'Mo': 15.0, 'Se': 19.0} | ['K(MoSe)3', 'K2(MoSe6)3'] | [] | [] | []
[24520] | K1Ni2S2 | K1Ni2S2 | {'K': 1.0, 'Ni': 2.0, 'S': 2.0} | 0.46 | 0.46 | 0 | 1 | {'K': 1.0, 'Ni': 2.0, 'S': 2.0} | ['K2Ni3S4'] | [] | [] | []
[22969] | K1Ni2Se2 | K1Ni2Se2 | {'K': 1.0, 'Ni': 2.0, 'Se': 2.0} | 0.8 | 0.8 | 0 | 1 | {'K': 1.0, 'Ni': 2.0, 'Se': 2.0} | ['K2Ni3Se4'] | [] | [] | []
[8393, 11053, 11077, 11241, 11371, 11715, 11719, 11824, 12094, 20032, 20434, 21145, 21377, 22052] | K1Os2O6 | K1Os2O6 | {'K': 1.0, 'O': 6.0, 'Os': 2.0} | 9.8 | 9.596428571 | 0.094461416 | 14 | {'K': 1.0, 'O': 6.0, 'Os': 2.0} | ['K2OsO5', 'K(OsO3)2'] | ['K(OsO3)2'] | [MPID(mp-554461)] | [224.1185561708106]
[16546] | K1V6S8 | K1V6S8 | {'K': 1.0, 'S': 8.0, 'V': 6.0} | 0.71 | 0.71 | 0 | 1 | {'K': 1.0, 'S': 8.0, 'V': 6.0} | ['K(V5S8)2', 'K(V3S4)2', 'K3VS4'] | ['K(V3S4)2'] | [MPID(mp-1224064)] | [238.5031466254766]
[19016] | K2Mo15Se19 | K2Mo15Se19 | {'K': 2.0, 'Mo': 15.0, 'Se': 19.0} | 2.1 | 2.1 | 0 | 1 | {'K': 2.0, 'Mo': 15.0, 'Se': 19.0} | ['K(MoSe)3', 'K2(MoSe6)3'] | [] | [] | []
[12531, 12532, 13670, 17914, 18114, 18232, 19824, 20106, 20114, 20115] | La1 | La1 | {'La': 1.0} | 6.24 | 5.343 | 0.879250249 | 10 | {'La': 1.0} | ['La'] | ['La'] | [MPID(mp-26)] | [150.28863578550227]
[13673] | La1Mg2 | La1Mg2 | {'La': 1.0, 'Mg': 2.0} | 1.05 | 1.05 | 0 | 1 | {'La': 1.0, 'Mg': 2.0} | ['LaMg3', 'La5Mg41', 'LaMg'] | [] | [] | []
[15781, 16285, 16860, 19116, 19126, 19152, 19232, 20133] | La1Mo6S8 | La1Mo6S8 | {'La': 1.0, 'Mo': 6.0, 'S': 8.0} | 7.1 | 6.50625 | 0.554773321 | 8 | {'La': 1.0, 'Mo': 6.0, 'S': 8.0} | ['La(Mo3S4)2'] | ['La(Mo3S4)2'] | [MPID(mp-1103974)] | [281.90881228502764]
[15773, 16858, 16859, 19123, 19150, 19151, 19230, 19231] | La1Mo6Se8 | La1Mo6Se8 | {'La': 1.0, 'Mo': 6.0, 'Se': 8.0} | 11.6 | 11.1875 | 0.32185983 | 8 | {'La': 1.0, 'Mo': 6.0, 'Se': 8.0} | [] | [] | [] | []
[13671, 19609] | La1N1 | La1N1 | {'La': 1.0, 'N': 1.0} | 1.35 | 1.175 | 0.175 | 2 | {'La': 1.0, 'N': 1.0} | ['LaN'] | ['LaN'] | [MPID(mp-567290)] | [87.75064955910705]
[20453] | La1Ni1P1O1 | La1Ni1P1O1 | {'La': 1.0, 'Ni': 1.0, 'O': 1.0, 'P': 1.0} | 3 | 3 | 0 | 1 | {'La': 1.0, 'Ni': 1.0, 'O': 1.0, 'P': 1.0} | [] | [] | [] | []
[24140] | La1Ni1Sb2 | La1Ni1Sb2 | {'La': 1.0, 'Ni': 1.0, 'Sb': 2.0} | 1 | 1 | 0 | 1 | {'La': 1.0, 'Ni': 1.0, 'Sb': 2.0} | ['LaNiSb3', 'LaNiSb2', 'LaNiSb'] | ['LaNiSb2'] | [MPID(mp-1079572)] | [197.107484299426]
[22539, 22540] | La1Ni1Si1 | La1Ni1Si1 | {'La': 1.0, 'Ni': 1.0, 'Si': 1.0} | 1.23 | 1.23 | 0 | 2 | {'La': 1.0, 'Ni': 1.0, 'Si': 1.0} | ['LaSiNi4', 'LaSi2Ni', 'LaSiNi', 'LaSi4Ni9', 'La(SiNi)2', 'LaSi2Ni9'] | ['LaSiNi'] | [MPID(mp-7030)] | [122.36355796372595]
[15897] | La1Ni1Sn1 | La1Ni1Sn1 | {'La': 1.0, 'Ni': 1.0, 'Sn': 1.0} | 0.59 | 0.59 | 0 | 1 | {'La': 1.0, 'Ni': 1.0, 'Sn': 1.0} | ['LaNiSn', 'La(NiSn)2', 'La(Ni2Sn)2', 'La3Ni2Sn7', 'LaNiSn2', 'LaNi5Sn'] | ['LaNiSn'] | [MPID(mp-12613)] | [268.79648292448127]
[22870] | La1Ni2P2 | La1Ni2P2 | {'La': 1.0, 'Ni': 2.0, 'P': 2.0} | 2.6 | 2.6 | 0 | 1 | {'La': 1.0, 'Ni': 2.0, 'P': 2.0} | ['La6Ni6P17', 'La2Ni12P5', 'La(NiP)2', 'LaNiP', 'LaNi5P3'] | ['La(NiP)2'] | [MPID(mp-8250)] | [76.96836587968501]
[15485, 15936] | La1Os1Ru3P12 | La1Os1Ru3P12 | {'La': 1.0, 'Os': 1.0, 'P': 12.0, 'Ru': 3.0} | 7 | 7 | 0 | 2 | {'La': 1.0, 'Os': 1.0, 'P': 12.0, 'Ru': 3.0} | [] | [] | [] | []
[11948, 13668, 13669, 19601, 19602, 19603] | La1Os2 | La1Os2 | {'La': 1.0, 'Os': 2.0} | 9 | 8.016666667 | 1.296683805 | 6 | {'La': 1.0, 'Os': 2.0} | ['La3Os'] | [] | [] | []
[15486, 15937] | La1Os2Ru2P12 | La1Os2Ru2P12 | {'La': 1.0, 'Os': 2.0, 'P': 12.0, 'Ru': 2.0} | 7 | 7 | 0 | 2 | {'La': 1.0, 'Os': 2.0, 'P': 12.0, 'Ru': 2.0} | [] | [] | [] | []
[25162] | La1Os2Zn20 | La1Os2Zn20 | {'La': 1.0, 'Os': 2.0, 'Zn': 20.0} | 0.07 | 0.07 | 0 | 1 | {'La': 1.0, 'Os': 2.0, 'Zn': 20.0} | [] | [] | [] | []
[12629, 15502, 24028] | La1Os4P12 | La1Os4P12 | {'La': 1.0, 'Os': 4.0, 'P': 12.0} | 1.8 | 1.8 | 0 | 3 | {'La': 1.0, 'Os': 4.0, 'P': 12.0} | ['La(P3Os)4'] | ['La(P3Os)4'] | [MPID(mp-1021506)] | [266.1761401692931]
[11523, 12122, 12732, 12735, 12736, 17086, 17148] | La1Os4Sb12 | La1Os4Sb12 | {'La': 1.0, 'Os': 4.0, 'Sb': 12.0} | 1 | 0.778714286 | 0.090403404 | 7 | {'La': 1.0, 'Os': 4.0, 'Sb': 12.0} | ['La(Sb3Os)4'] | ['La(Sb3Os)4'] | [MPID(mp-1106066)] | [410.8289235505395]
[23302] | La1Pt3P1 | La1Pt3P1 | {'La': 1.0, 'P': 1.0, 'Pt': 3.0} | 1.5 | 1.5 | 0 | 1 | {'La': 1.0, 'P': 1.0, 'Pt': 3.0} | ['LaPPt'] | [] | [] | []
[23568] | La1Rh1P1 | La1Rh1P1 | {'La': 1.0, 'P': 1.0, 'Rh': 1.0} | 2.5 | 2.5 | 0 | 1 | {'La': 1.0, 'P': 1.0, 'Rh': 1.0} | ['La4P9Rh8', 'LaPRh', 'La(PRh)2'] | ['LaPRh'] | [MPID(mp-1070925)] | [123.10043438810034]
[24696] | La1Pd2P2 | La1Pd2P2 | {'La': 1.0, 'P': 2.0, 'Pd': 2.0} | 0.75 | 0.75 | 0 | 1 | {'La': 1.0, 'P': 2.0, 'Pd': 2.0} | ['La3(P3Pd10)2', 'La6P17Pd6', 'La(PPd)2', 'La7P12Pd17', 'LaPPd'] | ['La(PPd)2'] | [MPID(mp-1207202)] | [88.11853953319692]
[20474, 22503, 23241] | La1Ru2P2 | La1Ru2P2 | {'La': 1.0, 'P': 2.0, 'Ru': 2.0} | 4.1 | 3.933333333 | 0.169967317 | 3 | {'La': 1.0, 'P': 2.0, 'Ru': 2.0} | ['La5P12Ru19', 'La(PRu)2', 'La(P3Ru)4'] | ['La(PRu)2'] | [MPID(mp-9886)] | [88.72748287146632]
[11799, 12628, 15484, 15501, 15935, 19980, 23728, 24027] | La1Ru4P12 | La1Ru4P12 | {'La': 1.0, 'P': 12.0, 'Ru': 4.0} | 7.2 | 7.04625 | 0.202418965 | 8 | {'La': 1.0, 'P': 12.0, 'Ru': 4.0} | ['La5P12Ru19', 'La(PRu)2', 'La(P3Ru)4'] | ['La(P3Ru)4'] | [MPID(mp-15727)] | [263.7229869560674]
[13667, 14376, 18218, 19026] | La1Pb3 | La1Pb3 | {'La': 1.0, 'Pb': 3.0} | 4.1 | 4.0825 | 0.012990381 | 4 | {'La': 1.0, 'Pb': 3.0} | ['La4Pb3', 'La3Pb', 'La5Pb3', 'LaPb3', 'La5Pb4'] | ['LaPb3'] | [MPID(mp-21432)] | [121.16365324951049]
[24142] | La1Pd1Sb2 | La1Pd1Sb2 | {'La': 1.0, 'Pd': 1.0, 'Sb': 2.0} | 2.7 | 2.7 | 0 | 1 | {'La': 1.0, 'Pd': 1.0, 'Sb': 2.0} | ['La(SbPd)2', 'LaSb2Pd', 'LaSbPd', 'LaSb3Pd'] | ['LaSb2Pd'] | [MPID(mp-1078519)] | [208.40010605865842]
[20229, 23606, 23679] | La1Pd1Si3 | La1Pd1Si3 | {'La': 1.0, 'Pd': 1.0, 'Si': 3.0} | 2.65 | 2.616666667 | 0.023570226 | 3 | {'La': 1.0, 'Pd': 1.0, 'Si': 3.0} | ['La3SiPd5', 'La3(Si3Pd10)2', 'La(SiPd)2', 'LaSiPd'] | [] | [] | []
[23324] | La1Pd2Sb2 | La1Pd2Sb2 | {'La': 1.0, 'Pd': 2.0, 'Sb': 2.0} | 1.3 | 1.3 | 0 | 1 | {'La': 1.0, 'Pd': 2.0, 'Sb': 2.0} | ['La(SbPd)2', 'LaSb2Pd', 'LaSbPd', 'LaSb3Pd'] | ['La(SbPd)2'] | [MPID(mp-1079540)] | [229.5761931515051]
[16299] | La1Pd2Si2 | La1Pd2Si2 | {'La': 1.0, 'Pd': 2.0, 'Si': 2.0} | 0.39 | 0.39 | 0 | 1 | {'La': 1.0, 'Pd': 2.0, 'Si': 2.0} | ['La3SiPd5', 'La3(Si3Pd10)2', 'La(SiPd)2', 'LaSiPd'] | ['La(SiPd)2'] | [MPID(mp-4954)] | [91.45003372889146]
[15898, 20441, 22530] | La1Pt1Si1 | La1Pt1Si1 | {'La': 1.0, 'Pt': 1.0, 'Si': 1.0} | 4.3 | 3.833333333 | 0.410960934 | 3 | {'La': 1.0, 'Pt': 1.0, 'Si': 1.0} | ['La(SiPt)2', 'LaSiPt3', 'LaSi2Pt', 'LaSiPt'] | ['LaSiPt'] | [MPID(mp-1206485)] | [133.18581366176113]
[23607] | La1Pt1Si3 | La1Pt1Si3 | {'La': 1.0, 'Pt': 1.0, 'Si': 3.0} | 1.52 | 1.52 | 0 | 1 | {'La': 1.0, 'Pt': 1.0, 'Si': 3.0} | ['La(SiPt)2', 'LaSiPt3', 'LaSi2Pt', 'LaSiPt'] | [] | [] | []
[13664] | La1Pt2 | La1Pt2 | {'La': 1.0, 'Pt': 2.0} | 0.46 | 0.46 | 0 | 1 | {'La': 1.0, 'Pt': 2.0} | ['LaPt', 'LaPt5', 'La7Pt3', 'La3Pt4', 'LaPt2'] | ['LaPt2'] | [MPID(mp-912)] | [119.73705805945661]
[23716, 24068, 25846] | La1Pt2Si2 | La1Pt2Si2 | {'La': 1.0, 'Pt': 2.0, 'Si': 2.0} | 1.5 | 1.361666667 | 0.114333819 | 3 | {'La': 1.0, 'Pt': 2.0, 'Si': 2.0} | ['La(SiPt)2', 'LaSiPt3', 'LaSi2Pt', 'LaSiPt'] | ['La(SiPt)2'] | [MPID(mp-1080606)] | [182.9778133048241]
[20436] | La1Pt3Si1 | La1Pt3Si1 | {'La': 1.0, 'Pt': 3.0, 'Si': 1.0} | 0.6 | 0.6 | 0 | 1 | {'La': 1.0, 'Pt': 3.0, 'Si': 1.0} | ['La(SiPt)2', 'LaSiPt3', 'LaSi2Pt', 'LaSiPt'] | ['LaSiPt3'] | [MPID(mp-1206882)] | [93.60142108707467]
[17345] | La1Rh1Sb1 | La1Rh1Sb1 | {'La': 1.0, 'Rh': 1.0, 'Sb': 1.0} | 2.1 | 2.1 | 0 | 1 | {'La': 1.0, 'Rh': 1.0, 'Sb': 1.0} | ['LaSbRh'] | ['LaSbRh'] | [MPID(mp-1211458)] | [281.8166269939822]
[20187] | La1Rh1Si1 | La1Rh1Si1 | {'La': 1.0, 'Rh': 1.0, 'Si': 1.0} | 4.35 | 4.35 | 0 | 1 | {'La': 1.0, 'Rh': 1.0, 'Si': 1.0} | ['La3Si2Rh3', 'LaSi3Rh', 'LaSiRh', 'LaSi2Rh3', 'La2Si5Rh3', 'La(SiRh)2', 'La2Si3Rh'] | ['LaSiRh'] | [MPID(mp-1103155)] | [261.0743231141778]
[20153, 22222, 24679, 24830] | La1Rh1Si3 | La1Rh1Si3 | {'La': 1.0, 'Rh': 1.0, 'Si': 3.0} | 2.32 | 2.245 | 0.066895441 | 4 | {'La': 1.0, 'Rh': 1.0, 'Si': 3.0} | ['La3Si2Rh3', 'LaSi3Rh', 'LaSiRh', 'LaSi2Rh3', 'La2Si5Rh3', 'La(SiRh)2', 'La2Si3Rh'] | ['LaSi3Rh'] | [MPID(mp-1070124)] | [89.96151324914102]
[20439, 20440, 20443] | La1Rh1Sn1 | La1Rh1Sn1 | {'La': 1.0, 'Rh': 1.0, 'Sn': 1.0} | 2 | 1.916666667 | 0.062360956 | 3 | {'La': 1.0, 'Rh': 1.0, 'Sn': 1.0} | ['La(Sn2Rh)2', 'La2Sn5Rh3', 'LaSnRh', 'LaSn2Rh', 'La3Sn13Rh4'] | ['LaSnRh'] | [MPID(mp-12378)] | [207.41821930875162]
[16301, 20537, 24065] | La1Rh2Si2 | La1Rh2Si2 | {'La': 1.0, 'Rh': 2.0, 'Si': 2.0} | 3.8 | 1.658 | 1.571473194 | 3 | {'La': 1.0, 'Rh': 2.0, 'Si': 2.0} | ['La3Si2Rh3', 'LaSi3Rh', 'LaSiRh', 'LaSi2Rh3', 'La2Si5Rh3', 'La(SiRh)2', 'La2Si3Rh'] | ['La(SiRh)2'] | [MPID(mp-5936)] | [87.9647150577854]
[13687] | La1Rh3 | La1Rh3 | {'La': 1.0, 'Rh': 3.0} | 2.6 | 2.6 | 0 | 1 | {'La': 1.0, 'Rh': 3.0} | ['La7Rh3', 'LaRh2', 'LaRh3', 'LaRh', 'La4Rh3'] | ['LaRh3'] | [MPID(mp-974030)] | [434.4349435684362]
[13686] | La1Rh5 | La1Rh5 | {'La': 1.0, 'Rh': 5.0} | 1.62 | 1.62 | 0 | 1 | {'La': 1.0, 'Rh': 5.0} | ['La7Rh3', 'LaRh2', 'LaRh3', 'LaRh', 'La4Rh3'] | [] | [] | []
[13684, 17972, 18004, 18410, 19087, 25679] | La1Ru2 | La1Ru2 | {'La': 1.0, 'Ru': 2.0} | 4.416 | 3.802666667 | 0.979048291 | 6 | {'La': 1.0, 'Ru': 2.0} | ['La5Ru2', 'La7Ru3'] | [] | [] | []
[20539] | La1Ru2Si2 | La1Ru2Si2 | {'La': 1.0, 'Ru': 2.0, 'Si': 2.0} | 3.5 | 3.5 | 0 | 1 | {'La': 1.0, 'Ru': 2.0, 'Si': 2.0} | ['LaSi2Ru', 'LaSiRu', 'LaSi3Ru', 'La(SiRu)2'] | ['La(SiRu)2'] | [MPID(mp-5105)] | [89.37301445021617]
[21514] | La1Ru2Zn20 | La1Ru2Zn20 | {'La': 1.0, 'Ru': 2.0, 'Zn': 20.0} | 0.2 | 0.2 | 0 | 1 | {'La': 1.0, 'Ru': 2.0, 'Zn': 20.0} | [] | [] | [] | []
[16752, 17386, 17387, 17388, 22704, 22941, 24980] | La1Ru3Si2 | La1Ru3Si2 | {'La': 1.0, 'Ru': 3.0, 'Si': 2.0} | 7.8 | 7.138571429 | 0.486985731 | 7 | {'La': 1.0, 'Ru': 3.0, 'Si': 2.0} | ['LaSi2Ru', 'LaSiRu', 'LaSi3Ru', 'La(SiRu)2'] | [] | [] | []
[15498, 15932, 17184, 19982] | La1Ru4Sb12 | La1Ru4Sb12 | {'La': 1.0, 'Ru': 4.0, 'Sb': 12.0} | 3.58 | 3.17 | 0.371079506 | 4 | {'La': 1.0, 'Ru': 4.0, 'Sb': 12.0} | ['La(Sb3Ru)4'] | ['La(Sb3Ru)4'] | [MPID(mp-1188603)] | [407.0193455070208]
[13683] | La1S1 | La1S1 | {'La': 1.0, 'S': 1.0} | 0.84 | 0.84 | 0 | 1 | {'La': 1.0, 'S': 1.0} | ['La2S3', 'La10S19', 'LaS2', 'LaS'] | ['LaS'] | [MPID(mp-2350)] | [50.90726871983451]
[19608, 22344, 23288] | La1Sb2 | La1Sb2 | {'La': 1.0, 'Sb': 2.0} | 1.2 | 0.933333333 | 0.377123617 | 3 | {'La': 1.0, 'Sb': 2.0} | ['LaSb2', 'La2Sb', 'La4Sb3', 'LaSb'] | ['LaSb2'] | [MPID(mp-1101942)] | [373.84208563140163]
[13680] | La1Se1 | La1Se1 | {'La': 1.0, 'Se': 1.0} | 1.02 | 1.02 | 0 | 1 | {'La': 1.0, 'Se': 1.0} | ['LaSe', 'LaSe2', 'La10Se19', 'La2Se3'] | ['LaSe'] | [MPID(mp-1161)] | [56.82594412156463]
[13676, 14431, 19562, 19563] | La1Si2 | La1Si2 | {'La': 1.0, 'Si': 2.0} | 2.5 | 2.35 | 0.08660254 | 4 | {'La': 1.0, 'Si': 2.0} | ['LaSi2', 'LaSi', 'La5Si3'] | ['LaSi2'] | [MPID(mp-2062)] | [131.04930788323887]
[24376] | La1Si5 | La1Si5 | {'La': 1.0, 'Si': 5.0} | 11.4 | 11.4 | 0 | 1 | {'La': 1.0, 'Si': 5.0} | ['LaSi2', 'LaSi', 'La5Si3'] | [] | [] | []
[24377] | La1Si10 | La1Si10 | {'La': 1.0, 'Si': 10.0} | 6.7 | 6.7 | 0 | 1 | {'La': 1.0, 'Si': 10.0} | ['LaSi2', 'LaSi', 'La5Si3'] | [] | [] | []
[19566] | La1Sn2 | La1Sn2 | {'La': 1.0, 'Sn': 2.0} | 3.6 | 3.6 | 0 | 1 | {'La': 1.0, 'Sn': 2.0} | ['La2Sn3', 'La5Sn3', 'La3Sn', 'La3Sn7', 'LaSn3', 'La3Sn4', 'La11Sn10', 'La5Sn4'] | [] | [] | []
[13697, 17954, 18215, 19027, 19579, 19580, 19582] | La1Sn3 | La1Sn3 | {'La': 1.0, 'Sn': 3.0} | 6.628 | 6.358285714 | 0.237247137 | 7 | {'La': 1.0, 'Sn': 3.0} | ['La2Sn3', 'La5Sn3', 'La3Sn', 'La3Sn7', 'LaSn3', 'La3Sn4', 'La11Sn10', 'La5Sn4'] | ['LaSn3'] | [MPID(mp-633)] | [110.85831165488231]
[13695, 20322] | La1Te1 | La1Te1 | {'La': 1.0, 'Te': 1.0} | 1.48 | 1.48 | 0 | 2 | {'La': 1.0, 'Te': 1.0} | ['La2Te3', 'La3Te4', 'LaTe3', 'LaTe', 'LaTe2'] | ['LaTe'] | [MPID(mp-1560)] | [68.47456630202655]
[13692, 18211, 19025] | La1Tl3 | La1Tl3 | {'La': 1.0, 'Tl': 3.0} | 1.63 | 1.566666667 | 0.053124592 | 3 | {'La': 1.0, 'Tl': 3.0} | ['La3Tl', 'LaTl', 'La5Tl3', 'LaTl3', 'La3Tl5'] | ['LaTl3'] | [MPID(mp-2001)] | [114.9291230199994]
[13706] | La1Zn1 | La1Zn1 | {'La': 1.0, 'Zn': 1.0} | 1.04 | 1.04 | 0 | 1 | {'La': 1.0, 'Zn': 1.0} | ['La2Zn17', 'LaZn2', 'LaZn13', 'LaZn', 'La3Zn22', 'LaZn4', 'LaZn11'] | ['LaZn'] | [MPID(mp-2615)] | [52.99732001447015]
[16306] | La2Rh3Si5 | La2Rh3Si5 | {'La': 2.0, 'Rh': 3.0, 'Si': 5.0} | 4.4 | 4.4 | 0 | 1 | {'La': 2.0, 'Rh': 3.0, 'Si': 5.0} | ['La3Si2Rh3', 'LaSi3Rh', 'LaSiRh', 'LaSi2Rh3', 'La2Si5Rh3', 'La(SiRh)2', 'La2Si3Rh'] | ['La2Si5Rh3'] | [MPID(mp-8620)] | [349.9263439326444]
[15729] | La2Rh3Sn5 | La2Rh3Sn5 | {'La': 2.0, 'Rh': 3.0, 'Sn': 5.0} | 1.85 | 1.85 | 0 | 1 | {'La': 2.0, 'Rh': 3.0, 'Sn': 5.0} | ['La(Sn2Rh)2', 'La2Sn5Rh3', 'LaSnRh', 'LaSn2Rh', 'La3Sn13Rh4'] | ['La2Sn5Rh3'] | [MPID(mp-30755)] | [456.03223159329445]
[19619, 23644] | La2Sb1 | La2Sb1 | {'La': 2.0, 'Sb': 1.0} | 5.3 | 3.025 | 2.275 | 2 | {'La': 2.0, 'Sb': 1.0} | ['LaSb2', 'La2Sb', 'La4Sb3', 'LaSb'] | ['La2Sb'] | [MPID(mp-759)] | [198.1822019805642]
[19565] | La2Sn5 | La2Sn5 | {'La': 2.0, 'Sn': 5.0} | 5.4 | 5.4 | 0 | 1 | {'La': 2.0, 'Sn': 5.0} | ['La2Sn3', 'La5Sn3', 'La3Sn', 'La3Sn7', 'LaSn3', 'La3Sn4', 'La11Sn10', 'La5Sn4'] | [] | [] | []
[15760, 19629, 19634] | La3Ni1 | La3Ni1 | {'La': 3.0, 'Ni': 1.0} | 6.2 | 3.6 | 1.840289832 | 3 | {'La': 3.0, 'Ni': 1.0} | ['La2Ni7', 'LaNi', 'La7Ni3', 'La7Ni16', 'LaNi5'] | [] | [] | []
[20873] | La3Ni4P4O2 | La3Ni4P4O2 | {'La': 3.0, 'Ni': 4.0, 'O': 2.0, 'P': 4.0} | 2.2 | 2.2 | 0 | 1 | {'La': 3.0, 'Ni': 4.0, 'O': 2.0, 'P': 4.0} | [] | [] | [] | []
[23510] | La3Ni4Si4 | La3Ni4Si4 | {'La': 3.0, 'Ni': 4.0, 'Si': 4.0} | 0.96 | 0.96 | 0 | 1 | {'La': 3.0, 'Ni': 4.0, 'Si': 4.0} | ['LaSiNi4', 'LaSi2Ni', 'LaSiNi', 'LaSi4Ni9', 'La(SiNi)2', 'LaSi2Ni9'] | [] | [] | []
[19737] | La3Rh4Pb13 | La3Rh4Pb13 | {'La': 3.0, 'Pb': 13.0, 'Rh': 4.0} | 2.2 | 2.2 | 0 | 1 | {'La': 3.0, 'Pb': 13.0, 'Rh': 4.0} | ['La3Rh4Pb13'] | ['La3Rh4Pb13'] | [MPID(mp-1203228)] | [1035.8184763127351]
[12010, 23389] | La3Pd4Si4 | La3Pd4Si4 | {'La': 3.0, 'Pd': 4.0, 'Si': 4.0} | 2.15 | 2.065 | 0.085 | 2 | {'La': 3.0, 'Pd': 4.0, 'Si': 4.0} | ['La3SiPd5', 'La3(Si3Pd10)2', 'La(SiPd)2', 'LaSiPd'] | [] | [] | []
[17342] | La3Pd5Si1 | La3Pd5Si1 | {'La': 3.0, 'Pd': 5.0, 'Si': 1.0} | 1.4 | 1.4 | 0 | 1 | {'La': 3.0, 'Pd': 5.0, 'Si': 1.0} | ['La3SiPd5', 'La3(Si3Pd10)2', 'La(SiPd)2', 'LaSiPd'] | ['La3SiPd5'] | [MPID(mp-571217)] | [379.5317534148772]
[24395] | La3Rh2Sn13 | La3Rh2Sn13 | {'La': 3.0, 'Rh': 2.0, 'Sn': 13.0} | 3 | 3 | 0 | 1 | {'La': 3.0, 'Rh': 2.0, 'Sn': 13.0} | ['La(Sn2Rh)2', 'La2Sn5Rh3', 'LaSnRh', 'LaSn2Rh', 'La3Sn13Rh4'] | [] | [] | []
[21987, 24727] | La3Rh4Sn13 | La3Rh4Sn13 | {'La': 3.0, 'Rh': 4.0, 'Sn': 13.0} | 3.1 | 3.1 | 0 | 2 | {'La': 3.0, 'Rh': 4.0, 'Sn': 13.0} | ['La(Sn2Rh)2', 'La2Sn5Rh3', 'LaSnRh', 'LaSn2Rh', 'La3Sn13Rh4'] | ['La3Sn13Rh4'] | [MPID(mp-640274)] | [3851.0250427952274]
[19621, 19630] | La3Ru1 | La3Ru1 | {'La': 3.0, 'Ru': 1.0} | 5.55 | 4.875 | 0.675 | 2 | {'La': 3.0, 'Ru': 1.0} | ['La5Ru2', 'La7Ru3'] | [] | [] | []
[24397] | La3Ru2Sn13 | La3Ru2Sn13 | {'La': 3.0, 'Ru': 2.0, 'Sn': 13.0} | 1.58 | 1.58 | 0 | 1 | {'La': 3.0, 'Ru': 2.0, 'Sn': 13.0} | ['La3Sn13Ru4', 'La(Sn3Ru2)2', 'LaSn3Ru'] | [] | [] | []
[24475, 24476] | La3Ru4Sn13 | La3Ru4Sn13 | {'La': 3.0, 'Ru': 4.0, 'Sn': 13.0} | 3.75 | 2.65 | 1.1 | 2 | {'La': 3.0, 'Ru': 4.0, 'Sn': 13.0} | ['La3Sn13Ru4', 'La(Sn3Ru2)2', 'LaSn3Ru'] | ['La3Sn13Ru4'] | [MPID(mp-1196992)] | [951.7506891101383]
[13682, 14458, 15110, 15309, 19262, 19604, 19605] | La3S4 | La3S4 | {'La': 3.0, 'S': 4.0} | 8.25 | 7.654285714 | 0.732546579 | 7 | {'La': 3.0, 'S': 4.0} | ['La2S3', 'La10S19', 'LaS2', 'LaS'] | [] | [] | []
[19614] | La3Sb3Y1 | La3Sb3Y1 | {'La': 3.0, 'Sb': 3.0, 'Y': 1.0} | 0.13 | 0.13 | 0 | 1 | {'La': 3.0, 'Sb': 3.0, 'Y': 1.0} | [] | [] | [] | []
[15109] | La3Sc4 | La3Sc4 | {'La': 3.0, 'Sc': 4.0} | 8.6 | 8.6 | 0 | 1 | {'La': 3.0, 'Sc': 4.0} | [] | [] | [] | []
[12644, 13679, 14460, 19263, 19606, 20135] | La3Se4 | La3Se4 | {'La': 3.0, 'Se': 4.0} | 10 | 8.205 | 0.876046993 | 6 | {'La': 3.0, 'Se': 4.0} | ['LaSe', 'LaSe2', 'La10Se19', 'La2Se3'] | [] | [] | []
[19626] | La3Sn1 | La3Sn1 | {'La': 3.0, 'Sn': 1.0} | 6.2 | 6.2 | 0 | 1 | {'La': 3.0, 'Sn': 1.0} | ['La2Sn3', 'La5Sn3', 'La3Sn', 'La3Sn7', 'LaSn3', 'La3Sn4', 'La11Sn10', 'La5Sn4'] | ['La3Sn'] | [MPID(mp-1681)] | [127.91604817880415]
[13694, 14466, 14467, 19607, 20323] | La3Te4 | La3Te4 | {'La': 3.0, 'Te': 4.0} | 5.3 | 4.282 | 1.078840118 | 5 | {'La': 3.0, 'Te': 4.0} | ['La2Te3', 'La3Te4', 'LaTe3', 'LaTe', 'LaTe2'] | ['La3Te4'] | [MPID(mp-879)] | [457.14039768080295]
[13693, 18351, 19826] | La3Tl1 | La3Tl1 | {'La': 3.0, 'Tl': 1.0} | 8.95 | 8.89 | 0.042426407 | 3 | {'La': 3.0, 'Tl': 1.0} | ['La3Tl', 'LaTl', 'La5Tl3', 'LaTl3', 'La3Tl5'] | ['La3Tl'] | [MPID(mp-371)] | [131.9057164974625]
[19611] | La4Sb3 | La4Sb3 | {'La': 4.0, 'Sb': 3.0} | 0.25 | 0.25 | 0 | 1 | {'La': 4.0, 'Sb': 3.0} | ['LaSb2', 'La2Sb', 'La4Sb3', 'LaSb'] | ['La4Sb3'] | [MPID(mp-1223)] | [459.2382611593005]
[19622] | La5Ru2 | La5Ru2 | {'La': 5.0, 'Ru': 2.0} | 2.35 | 2.35 | 0 | 1 | {'La': 5.0, 'Ru': 2.0} | ['La5Ru2', 'La7Ru3'] | ['La5Ru2'] | [MPID(mp-1104417)] | [420.957839224389]
[13677] | La5Si3 | La5Si3 | {'La': 5.0, 'Si': 3.0} | 1.6 | 1.6 | 0 | 1 | {'La': 5.0, 'Si': 3.0} | ['LaSi2', 'LaSi', 'La5Si3'] | ['La5Si3'] | [MPID(mp-10961)] | [451.5759755925364]
[17104] | La6Ni2Sn1 | La6Ni2Sn1 | {'La': 6.0, 'Ni': 2.0, 'Sn': 1.0} | 2.25 | 2.25 | 0 | 1 | {'La': 6.0, 'Ni': 2.0, 'Sn': 1.0} | ['LaNiSn', 'La(NiSn)2', 'La(Ni2Sn)2', 'La3Ni2Sn7', 'LaNiSn2', 'LaNi5Sn'] | [] | [] | []
[12209] | La6Zn1Sb15 | La6Zn1Sb15 | {'La': 6.0, 'Sb': 15.0, 'Zn': 1.0} | 3.74 | 3.74 | 0 | 1 | {'La': 6.0, 'Sb': 15.0, 'Zn': 1.0} | ['La2ZnSb4'] | [] | [] | []
[19600] | La7Ni3 | La7Ni3 | {'La': 7.0, 'Ni': 3.0} | 2.1 | 2.1 | 0 | 1 | {'La': 7.0, 'Ni': 3.0} | ['La2Ni7', 'LaNi', 'La7Ni3', 'La7Ni16', 'LaNi5'] | ['La7Ni3'] | [MPID(mp-573855)] | [569.4014579362588]
[15745] | La7Pd3 | La7Pd3 | {'La': 7.0, 'Pd': 3.0} | 1.48 | 1.48 | 0 | 1 | {'La': 7.0, 'Pd': 3.0} | ['La7Pd3', 'LaPd', 'La3Pd4', 'LaPd3', 'LaPd5'] | ['La7Pd3'] | [MPID(mp-1105925)] | [615.4166976408394]
[13685, 15746, 21033] | La7Rh3 | La7Rh3 | {'La': 7.0, 'Rh': 3.0} | 2.6 | 2.586666667 | 0.00942809 | 3 | {'La': 7.0, 'Rh': 3.0} | ['La7Rh3', 'LaRh2', 'LaRh3', 'LaRh', 'La4Rh3'] | ['La7Rh3'] | [MPID(mp-1189031)] | [597.9519519794685]
[15747, 19623] | La7Ru3 | La7Ru3 | {'La': 7.0, 'Ru': 3.0} | 1.92 | 1.835 | 0.085 | 2 | {'La': 7.0, 'Ru': 3.0} | ['La5Ru2', 'La7Ru3'] | ['La7Ru3'] | [MPID(mp-1202486)] | [1191.4783491701469]
[18179] | La98Lu1Tb1 | La98Lu1Tb1 | {'La': 98.0, 'Lu': 1.0, 'Tb': 1.0} | 2.108 | 2.108 | 0 | 1 | {'La': 98.0, 'Lu': 1.0, 'Tb': 1.0} | [] | [] | [] | []
[18170] | La98Lu2 | La98Lu2 | {'La': 98.0, 'Lu': 2.0} | 4.643 | 4.643 | 0 | 1 | {'La': 98.0, 'Lu': 2.0} | [] | [] | [] | []
[17120, 17121, 17153, 17304, 17305, 20455] | Li1 | Li1 | {'Li': 1.0} | 20 | 11.79173333 | 6.789362392 | 6 | {'Li': 1.0} | ['Li'] | ['Li'] | [MPID(mp-1018134)] | [61.205660097660434]
[26189] | Li1Nb1O2 | Li1Nb1O2 | {'Li': 1.0, 'Nb': 1.0, 'O': 2.0} | 3.9 | 3.9 | 0 | 1 | {'Li': 1.0, 'Nb': 1.0, 'O': 2.0} | ['Li8Nb2O9', 'LiNbO3', 'Li3NbO4', 'LiNbO2', 'LiNb3O8'] | ['LiNbO2'] | [MPID(mp-3924)] | [77.26563847183948]
[2240] | Li1Ti1O4 | Li1Ti1O4 | {'Li': 1.0, 'O': 4.0, 'Ti': 1.0} | 12.15 | 12.15 | 0 | 1 | {'Li': 1.0, 'O': 4.0, 'Ti': 1.0} | ['LiTi2O4', 'Li7Ti11O24', 'Li4TiO4', 'LiTiO2', 'Li2TiO3'] | [] | [] | []
[11115, 11121, 11132, 11133, 11415, 11439, 11786, 19558, 19588, 19589, 19591, 26191, 26192] | Li1Ti2O4 | Li1Ti2O4 | {'Li': 1.0, 'O': 4.0, 'Ti': 2.0} | 13.6 | 12.01538462 | 0.760410976 | 13 | {'Li': 1.0, 'O': 4.0, 'Ti': 2.0} | ['LiTi2O4', 'Li7Ti11O24', 'Li4TiO4', 'LiTiO2', 'Li2TiO3'] | ['LiTi2O4'] | [MPID(mp-5670)] | [147.9579013849742]
[13703] | Li1Pb1 | Li1Pb1 | {'Li': 1.0, 'Pb': 1.0} | 7.2 | 7.2 | 0 | 1 | {'Li': 1.0, 'Pb': 1.0} | ['LiPb', 'Li7Pb2', 'Li17Pb4', 'Li8Pb3'] | ['LiPb'] | [MPID(mp-2314)] | [43.84735070887422]
[19015] | Li2Mo15Se19 | Li2Mo15Se19 | {'Li': 2.0, 'Mo': 15.0, 'Se': 19.0} | 2.6 | 2.6 | 0 | 1 | {'Li': 2.0, 'Mo': 15.0, 'Se': 19.0} | [] | [] | [] | []
[19012] | Li3Mo15Se19 | Li3Mo15Se19 | {'Li': 3.0, 'Mo': 15.0, 'Se': 19.0} | 3.5 | 3.5 | 0 | 1 | {'Li': 3.0, 'Mo': 15.0, 'Se': 19.0} | [] | [] | [] | []
[17492, 20138, 20682] | Lu1 | Lu1 | {'Lu': 1.0} | 12.2 | 4.766666667 | 5.268986831 | 3 | {'Lu': 1.0} | ['Lu'] | ['Lu'] | [MPID(mp-145)] | [58.3740088839054]
[19128] | Lu1Mo6S8 | Lu1Mo6S8 | {'Lu': 1.0, 'Mo': 6.0, 'S': 8.0} | 2.2 | 2.2 | 0 | 1 | {'Lu': 1.0, 'Mo': 6.0, 'S': 8.0} | [] | [] | [] | []
[25988] | Lu1Ni1Si3 | Lu1Ni1Si3 | {'Lu': 1.0, 'Ni': 1.0, 'Si': 3.0} | 1.63 | 1.63 | 0 | 1 | {'Lu': 1.0, 'Ni': 1.0, 'Si': 3.0} | ['LuSi2Ni', 'Lu(SiNi)2', 'LuSi3Ni5', 'Lu3(SiNi3)2'] | [] | [] | []
[13702, 14560] | Lu1Os2 | Lu1Os2 | {'Lu': 1.0, 'Os': 2.0} | 3.49 | 3.49 | 0 | 2 | {'Lu': 1.0, 'Os': 2.0} | ['LuOs2', 'Lu3Os'] | ['LuOs2'] | [MPID(mp-567590)] | [207.94226505272724]
[12038] | Pd2Lu1Pb1 | Pd2Lu1Pb1 | {'Lu': 1.0, 'Pb': 1.0, 'Pd': 2.0} | 2.4 | 2.4 | 0 | 1 | {'Lu': 1.0, 'Pb': 1.0, 'Pd': 2.0} | ['Lu2Pd2Pb'] | [] | [] | []
[16300, 25956] | Lu1Pd2Si2 | Lu1Pd2Si2 | {'Lu': 1.0, 'Pd': 2.0, 'Si': 2.0} | 0.67 | 0.635 | 0.035 | 2 | {'Lu': 1.0, 'Pd': 2.0, 'Si': 2.0} | ['Lu2Si3Pd', 'Lu(SiPd)2', 'LuSiPd2'] | ['Lu(SiPd)2'] | [MPID(mp-3507)] | [82.48076148404799]
[12033, 15403, 18946, 22888] | Pd2Lu1Sn1 | Pd2Lu1Sn1 | {'Lu': 1.0, 'Pd': 2.0, 'Sn': 1.0} | 3.05 | 2.98 | 0.104642248 | 4 | {'Lu': 1.0, 'Pd': 2.0, 'Sn': 1.0} | ['LuSnPd', 'LuSnPd2'] | ['LuSnPd2'] | [MPID(mp-5181)] | [73.97424535418561]
[23717, 25957] | Lu1Pt2Si2 | Lu1Pt2Si2 | {'Lu': 1.0, 'Pt': 2.0, 'Si': 2.0} | 1.9 | 1.85 | 0.05 | 2 | {'Lu': 1.0, 'Pt': 2.0, 'Si': 2.0} | ['LuSiPt2', 'LuSiPt', 'Lu(SiPt)2'] | ['Lu(SiPt)2'] | [MPID(mp-7109)] | [83.57767424308611]
[20165] | Lu1Re2 | Lu1Re2 | {'Lu': 1.0, 'Re': 2.0} | 1.7 | 1.7 | 0 | 1 | {'Lu': 1.0, 'Re': 2.0} | ['LuRe2'] | ['LuRe2'] | [MPID(mp-1103739)] | [219.82506366026942]
[21923] | Lu1Rh2Sn1 | Lu1Rh2Sn1 | {'Lu': 1.0, 'Rh': 2.0, 'Sn': 1.0} | 2.9 | 2.9 | 0 | 1 | {'Lu': 1.0, 'Rh': 2.0, 'Sn': 1.0} | ['LuSnRh', 'LuSnRh2'] | ['LuSnRh2'] | [MPID(mp-865378)] | [69.47899725634929]
[13701] | Lu1Rh5 | Lu1Rh5 | {'Lu': 1.0, 'Rh': 5.0} | 0.49 | 0.49 | 0 | 1 | {'Lu': 1.0, 'Rh': 5.0} | ['LuRh', 'LuRh3', 'LuRh2', 'Lu5Rh3'] | [] | [] | []
[25713] | Y4Lu1Rh6Sn18 | Y4Lu1Rh6Sn18 | {'Lu': 1.0, 'Rh': 6.0, 'Sn': 18.0, 'Y': 4.0} | 3.58 | 3.58 | 0 | 1 | {'Lu': 1.0, 'Rh': 6.0, 'Sn': 18.0, 'Y': 4.0} | [] | [] | [] | []
[13723, 14567, 23734] | Lu1Ru2 | Lu1Ru2 | {'Lu': 1.0, 'Ru': 2.0} | 2.23 | 1.316666667 | 0.645824193 | 3 | {'Lu': 1.0, 'Ru': 2.0} | ['Lu5Ru2', 'LuRu', 'LuRu2', 'Lu3Ru'] | ['LuRu2'] | [MPID(mp-568630)] | [203.8337718270931]
[20540] | Lu1Ru2Si2 | Lu1Ru2Si2 | {'Lu': 1.0, 'Ru': 2.0, 'Si': 2.0} | 2.4 | 2.4 | 0 | 1 | {'Lu': 1.0, 'Ru': 2.0, 'Si': 2.0} | ['Lu(SiRu)2', 'LuSiRu', 'Lu2Si5Ru3'] | ['Lu(SiRu)2'] | [MPID(mp-10453)] | [80.53466829662469]
[13722] | Lu1S1 | Lu1S1 | {'Lu': 1.0, 'S': 1.0} | 1.1 | 1.1 | 0 | 1 | {'Lu': 1.0, 'S': 1.0} | ['Lu3S4', 'Lu2S3', 'LuS'] | ['LuS'] | [MPID(mp-656)] | [38.334779356057005]
[13721] | Lu1Se1 | Lu1Se1 | {'Lu': 1.0, 'Se': 1.0} | 0.56 | 0.56 | 0 | 1 | {'Lu': 1.0, 'Se': 1.0} | ['Lu2Se3', 'LuSe'] | ['LuSe'] | [MPID(mp-414)] | [43.775682458278624]
[24323] | Lu1Si3 | Lu1Si3 | {'Lu': 1.0, 'Si': 3.0} | 6.78 | 6.78 | 0 | 1 | {'Lu': 1.0, 'Si': 3.0} | ['LuSi', 'Lu5Si3'] | [] | [] | []
[20162] | Lu1Tc2 | Lu1Tc2 | {'Lu': 1.0, 'Tc': 2.0} | 9.9 | 9.9 | 0 | 1 | {'Lu': 1.0, 'Tc': 2.0} | ['LuTc2'] | ['LuTc2'] | [MPID(mp-1095487)] | [211.51375905682795]
[25714] | Y3Lu2Rh6Sn18 | Y3Lu2Rh6Sn18 | {'Lu': 2.0, 'Rh': 6.0, 'Sn': 18.0, 'Y': 3.0} | 3.75 | 3.75 | 0 | 1 | {'Lu': 2.0, 'Rh': 6.0, 'Sn': 18.0, 'Y': 3.0} | [] | [] | [] | []
[19557] | Lu3Si5 | Lu3Si5 | {'Lu': 3.0, 'Si': 5.0} | 7 | 7 | 0 | 1 | {'Lu': 3.0, 'Si': 5.0} | ['LuSi', 'Lu5Si3'] | [] | [] | []
[19747] | Lu4Os6Sn19 | Lu4Os6Sn19 | {'Lu': 4.0, 'Os': 6.0, 'Sn': 19.0} | 1.8 | 1.8 | 0 | 1 | {'Lu': 4.0, 'Os': 6.0, 'Sn': 19.0} | [] | [] | [] | []
[25715] | Y1Lu4Rh6Sn18 | Y1Lu4Rh6Sn18 | {'Lu': 4.0, 'Rh': 6.0, 'Sn': 18.0, 'Y': 1.0} | 3.93 | 3.93 | 0 | 1 | {'Lu': 4.0, 'Rh': 6.0, 'Sn': 18.0, 'Y': 1.0} | [] | [] | [] | []
[12517] | Lu4Rh6Sn19 | Lu4Rh6Sn19 | {'Lu': 4.0, 'Rh': 6.0, 'Sn': 19.0} | 4 | 4 | 0 | 1 | {'Lu': 4.0, 'Rh': 6.0, 'Sn': 19.0} | ['LuSnRh', 'LuSnRh2'] | [] | [] | []
[16692, 16879, 18924] | Lu5Rh4Si10 | Lu5Rh4Si10 | {'Lu': 5.0, 'Rh': 4.0, 'Si': 10.0} | 3.95 | 3.72 | 0.297433466 | 3 | {'Lu': 5.0, 'Rh': 4.0, 'Si': 10.0} | ['Lu(SiRh)2', 'LuSiRh'] | [] | [] | []
[25212, 25712] | Lu5Rh6Sn18 | Lu5Rh6Sn18 | {'Lu': 5.0, 'Rh': 6.0, 'Sn': 18.0} | 4 | 4 | 0 | 2 | {'Lu': 5.0, 'Rh': 6.0, 'Sn': 18.0} | ['LuSnRh', 'LuSnRh2'] | [] | [] | []
[19142, 19252] | Mg1Mo6S7 | Mg1Mo6S7 | {'Mg': 1.0, 'Mo': 6.0, 'S': 7.0} | 2.72 | 2.72 | 0 | 2 | {'Mg': 1.0, 'Mo': 6.0, 'S': 7.0} | [] | [] | [] | []
[24360] | Mg1Pt1Si1 | Mg1Pt1Si1 | {'Mg': 1.0, 'Pt': 1.0, 'Si': 1.0} | 2.5 | 2.5 | 0 | 1 | {'Mg': 1.0, 'Pt': 1.0, 'Si': 1.0} | ['Mg5(Si8Pt5)2', 'Mg2SiPt'] | [] | [] | []
[13713, 13715] | Mg1Zn1 | Mg1Zn1 | {'Mg': 1.0, 'Zn': 1.0} | 0.93 | 0.925 | 0.005 | 2 | {'Mg': 1.0, 'Zn': 1.0} | ['MgZn2', 'Mg2Zn11', 'Mg21Zn25', 'Mg149Zn'] | [] | [] | []
[18639] | Mg2Nb1 | Mg2Nb1 | {'Mg': 2.0, 'Nb': 1.0} | 5.6 | 5.6 | 0 | 1 | {'Mg': 2.0, 'Nb': 1.0} | ['Mg149Nb'] | [] | [] | []
[13719] | Mg2Pb1 | Mg2Pb1 | {'Mg': 2.0, 'Pb': 1.0} | 5.6 | 5.6 | 0 | 1 | {'Mg': 2.0, 'Pb': 1.0} | ['Mg2Pb', 'Mg149Pb'] | ['Mg2Pb'] | [MPID(mp-20724)] | [79.58774374047873]
[13714] | Mg2Zn3 | Mg2Zn3 | {'Mg': 2.0, 'Zn': 3.0} | 0.76 | 0.76 | 0 | 1 | {'Mg': 2.0, 'Zn': 3.0} | ['MgZn2', 'Mg2Zn11', 'Mg21Zn25', 'Mg149Zn'] | [] | [] | []
[13712] | Mg2Zn11 | Mg2Zn11 | {'Mg': 2.0, 'Zn': 11.0} | 0.88 | 0.88 | 0 | 1 | {'Mg': 2.0, 'Zn': 11.0} | ['MgZn2', 'Mg2Zn11', 'Mg21Zn25', 'Mg149Zn'] | ['Mg2Zn11'] | [MPID(mp-30784)] | [595.1853299061726]
[13716] | Mg7Zn3 | Mg7Zn3 | {'Mg': 7.0, 'Zn': 3.0} | 0.28 | 0.28 | 0 | 1 | {'Mg': 7.0, 'Zn': 3.0} | ['MgZn2', 'Mg2Zn11', 'Mg21Zn25', 'Mg149Zn'] | [] | [] | []
[26153] | Mn1P1 | Mn1P1 | {'Mn': 1.0, 'P': 1.0} | 0.94 | 0.94 | 0 | 1 | {'Mn': 1.0, 'P': 1.0} | ['Mn2P', 'MnP4', 'MnP'] | ['MnP'] | [MPID(mp-2662)] | [96.14176208646997]
[11306, 12781, 13726, 17732, 26022] | Mo1 | Mo1 | {'Mo': 1.0} | 0.92 | 0.9148 | 0.006645299 | 5 | {'Mo': 1.0} | ['Mo'] | ['Mo'] | [MPID(mp-129)] | [15.89162790660502]
[11559, 11561, 13724, 13747, 19552, 19553, 20490] | Mo1N1 | Mo1N1 | {'Mo': 1.0, 'N': 1.0} | 15.1 | 10.68571429 | 4.565218997 | 7 | {'Mo': 1.0, 'N': 1.0} | ['MoN', 'Mo15N16'] | ['MoN'] | [MPID(mp-2811)] | [161.20057594049132]
[15377] | Nb25Ti74Mo1 | Nb25Ti74Mo1 | {'Mo': 1.0, 'Nb': 25.0, 'Ti': 74.0} | 7.3 | 7.3 | 0 | 1 | {'Mo': 1.0, 'Nb': 25.0, 'Ti': 74.0} | [] | [] | [] | []
[16511, 17226] | Mo1Ni1P1 | Mo1Ni1P1 | {'Mo': 1.0, 'Ni': 1.0, 'P': 1.0} | 15.5 | 15.5 | 0 | 2 | {'Mo': 1.0, 'Ni': 1.0, 'P': 1.0} | ['NiMoP2', 'NiMoP'] | ['NiMoP'] | [MPID(mp-7632)] | [109.19117387437342]
[23871] | Mo1O2-z | Mo1O2 | {'Mo': 1.0, 'O': 2.0} | 12 | 12 | 0 | 1 | {'Mo': 1.0, 'O': 2.0} | ['MoO3', 'Mo8O23', 'MoO2'] | ['MoO2'] | [MPID(mp-510536)] | [137.09116040744064]
[13758] | Mo1Os2 | Mo1Os2 | {'Mo': 1.0, 'Os': 2.0} | 5.2 | 5.2 | 0 | 1 | {'Mo': 1.0, 'Os': 2.0} | [] | [] | [] | []
[16512, 17225] | Mo1Ru1P1 | Mo1Ru1P1 | {'Mo': 1.0, 'P': 1.0, 'Ru': 1.0} | 15.5 | 15.5 | 0 | 2 | {'Mo': 1.0, 'P': 1.0, 'Ru': 1.0} | ['MoPRu'] | ['MoPRu'] | [MPID(mp-22451)] | [161.52479171991442]
[13795] | Mo1Re3 | Mo1Re3 | {'Mo': 1.0, 'Re': 3.0} | 9.89 | 9.89 | 0 | 1 | {'Mo': 1.0, 'Re': 3.0} | ['Re24Mo5'] | [] | [] | []
[14582] | Mo1Re4 | Mo1Re4 | {'Mo': 1.0, 'Re': 4.0} | 7.85 | 7.85 | 0 | 1 | {'Mo': 1.0, 'Re': 4.0} | ['Re24Mo5'] | [] | [] | []
[13791] | Mo1Rh1 | Mo1Rh1 | {'Mo': 1.0, 'Rh': 1.0} | 1.97 | 1.97 | 0 | 1 | {'Mo': 1.0, 'Rh': 1.0} | ['MoRh3', 'MoRh'] | ['MoRh'] | [MPID(mp-12595)] | [58.12764656943564]
[13785, 15118] | Mo1Ru1 | Mo1Ru1 | {'Mo': 1.0, 'Ru': 1.0} | 10.5 | 10 | 0.5 | 2 | {'Mo': 1.0, 'Ru': 1.0} | ['MoRu3'] | [] | [] | []
[25408, 25474, 25520, 25521] | Mo1S2 | Mo1S2 | {'Mo': 1.0, 'S': 2.0} | 12.2 | 11.1 | 1.118033989 | 4 | {'Mo': 1.0, 'S': 2.0} | ['MoS2'] | ['MoS2'] | [MPID(mp-2815)] | [118.06518764862204]
[13809, 25193, 25194, 25195, 25223, 25224, 25278] | Mo1Te2 | Mo1Te2 | {'Mo': 1.0, 'Te': 2.0} | 8.1 | 2.167857143 | 3.165740556 | 7 | {'Mo': 1.0, 'Te': 2.0} | ['Te4Mo3', 'Te2Mo'] | ['Te2Mo'] | [MPID(mp-1030319)] | [428.276568239556]
[15387] | V50Ti49Mo1 | V50Ti49Mo1 | {'Mo': 1.0, 'Ti': 49.0, 'V': 50.0} | 6.9 | 6.9 | 0 | 1 | {'Mo': 1.0, 'Ti': 49.0, 'V': 50.0} | [] | [] | [] | []
[11558, 11560, 13725] | Mo2N1 | Mo2N1 | {'Mo': 2.0, 'N': 1.0} | 5.2 | 5.066666667 | 0.094280904 | 3 | {'Mo': 2.0, 'N': 1.0} | ['MoN', 'Mo15N16'] | [] | [] | []
[13820, 13843, 15130, 19322] | Mo2Zr1 | Mo2Zr1 | {'Mo': 2.0, 'Zr': 1.0} | 4.75 | 3.42875 | 1.915112187 | 4 | {'Mo': 2.0, 'Zr': 1.0} | ['ZrMo2'] | ['ZrMo2'] | [MPID(mp-2049)] | [109.92433614629603]
[14501] | Mo3O5 | Mo3O5 | {'Mo': 3.0, 'O': 5.0} | 7.2 | 7.2 | 0 | 1 | {'Mo': 3.0, 'O': 5.0} | ['MoO3', 'Mo8O23', 'MoO2'] | [] | [] | []
[13756, 15113, 19193, 19194, 19596] | Mo3Os1 | Mo3Os1 | {'Mo': 3.0, 'Os': 1.0} | 12.7 | 11.318 | 2.088084289 | 5 | {'Mo': 3.0, 'Os': 1.0} | [] | [] | [] | []
[13755, 16501, 17222, 24611, 25986, 26178] | Mo3P1 | Mo3P1 | {'Mo': 3.0, 'P': 1.0} | 7 | 5.985 | 0.722812793 | 6 | {'Mo': 3.0, 'P': 1.0} | ['MoP4', 'MoP2', 'MoP', 'Mo3P'] | ['Mo3P'] | [MPID(mp-10004)] | [231.5514401889818]
[13773, 15123] | Mo3Re1 | Mo3Re1 | {'Mo': 3.0, 'Re': 1.0} | 9.8 | 4.905 | 4.895 | 2 | {'Mo': 3.0, 'Re': 1.0} | ['Re24Mo5'] | [] | [] | []
[13806] | Mo3S1Se3 | Mo3S1Se3 | {'Mo': 3.0, 'S': 1.0, 'Se': 3.0} | 3.4 | 3.4 | 0 | 1 | {'Mo': 3.0, 'S': 1.0, 'Se': 3.0} | [] | [] | [] | []
[13805] | Mo3S2Se2 | Mo3S2Se2 | {'Mo': 3.0, 'S': 2.0, 'Se': 2.0} | 3.3 | 3.3 | 0 | 1 | {'Mo': 3.0, 'S': 2.0, 'Se': 2.0} | [] | [] | [] | []
[13798] | Mo3Sb4 | Mo3Sb4 | {'Mo': 3.0, 'Sb': 4.0} | 2.1 | 2.1 | 0 | 1 | {'Mo': 3.0, 'Sb': 4.0} | ['Sb7Mo3'] | [] | [] | []
[13799, 16991, 20030, 20035, 20418, 20491, 20519, 21617, 23105, 25090, 25091, 25092, 25217, 25234, 25235] | Mo3Sb7 | Mo3Sb7 | {'Mo': 3.0, 'Sb': 7.0} | 7.5 | 2.864666667 | 1.550844358 | 15 | {'Mo': 3.0, 'Sb': 7.0} | ['Sb7Mo3'] | ['Sb7Mo3'] | [MPID(mp-1521)] | [445.25182129704604]
[13796, 13797, 15584] | Mo3Se4 | Mo3Se4 | {'Mo': 3.0, 'Se': 4.0} | 6.6 | 6.233333333 | 0.329983165 | 3 | {'Mo': 3.0, 'Se': 4.0} | ['MoSe2'] | [] | [] | []
[13819, 19190] | Mo3Si1 | Mo3Si1 | {'Mo': 3.0, 'Si': 1.0} | 1.402 | 1.402 | 0 | 2 | {'Mo': 3.0, 'Si': 1.0} | ['Si3Mo5', 'Si2Mo', 'SiMo3'] | ['SiMo3'] | [MPID(mp-1275)] | [116.90830442134573]
[12520] | Tl1Mo3Te3 | Tl1Mo3Te3 | {'Mo': 3.0, 'Te': 3.0, 'Tl': 1.0} | 5.84 | 5.84 | 0 | 1 | {'Mo': 3.0, 'Te': 3.0, 'Tl': 1.0} | [] | [] | [] | []
[13754, 16503, 17224] | Mo4P3 | Mo4P3 | {'Mo': 4.0, 'P': 3.0} | 3 | 2.833333333 | 0.23570226 | 3 | {'Mo': 4.0, 'P': 3.0} | ['MoP4', 'MoP2', 'MoP', 'Mo3P'] | [] | [] | []
[19221] | Mo4Re2Te8 | Mo4Re2Te8 | {'Mo': 4.0, 'Re': 2.0, 'Te': 8.0} | 3.5 | 3.5 | 0 | 1 | {'Mo': 4.0, 'Re': 2.0, 'Te': 8.0} | [] | [] | [] | []
[15376] | Nb25Ti70Mo5 | Nb25Ti70Mo5 | {'Mo': 5.0, 'Nb': 25.0, 'Ti': 70.0} | 7.4 | 7.4 | 0 | 1 | {'Mo': 5.0, 'Nb': 25.0, 'Ti': 70.0} | [] | [] | [] | []
[13750] | Mo5Pb1S7 | Mo5Pb1S7 | {'Mo': 5.0, 'Pb': 1.0, 'S': 7.0} | 12.5 | 12.5 | 0 | 1 | {'Mo': 5.0, 'Pb': 1.0, 'S': 7.0} | [] | [] | [] | []
[16855] | Mo5Ru1Se8 | Mo5Ru1Se8 | {'Mo': 5.0, 'Ru': 1.0, 'Se': 8.0} | 3.7 | 3.7 | 0 | 1 | {'Mo': 5.0, 'Ru': 1.0, 'Se': 8.0} | ['Mo2RuSe4'] | [] | [] | []
[13803] | Mo5S6Sn1 | Mo5S6Sn1 | {'Mo': 5.0, 'S': 6.0, 'Sn': 1.0} | 13.4 | 13.4 | 0 | 1 | {'Mo': 5.0, 'S': 6.0, 'Sn': 1.0} | [] | [] | [] | []
[13800, 14378, 19138, 19248] | Mo5S6Zn1 | Mo5S6Zn1 | {'Mo': 5.0, 'S': 6.0, 'Zn': 1.0} | 3.2 | 3.11 | 0.071414284 | 4 | {'Mo': 5.0, 'S': 6.0, 'Zn': 1.0} | [] | [] | [] | []
[15386] | V50Ti45Mo5 | V50Ti45Mo5 | {'Mo': 5.0, 'Ti': 45.0, 'V': 50.0} | 6.9 | 6.9 | 0 | 1 | {'Mo': 5.0, 'Ti': 45.0, 'V': 50.0} | [] | [] | [] | []
[16287] | Nd1Mo6S8 | Nd1Mo6S8 | {'Mo': 6.0, 'Nd': 1.0, 'S': 8.0} | 3.5 | 3.5 | 0 | 1 | {'Mo': 6.0, 'Nd': 1.0, 'S': 8.0} | ['Nd(Mo3S4)2'] | ['Nd(Mo3S4)2'] | [MPID(mp-1103989)] | [278.4994485163621]
[19224] | Pb1Mo6S6O2 | Pb1Mo6S6O2 | {'Mo': 6.0, 'O': 2.0, 'Pb': 1.0, 'S': 6.0} | 11.7 | 11.7 | 0 | 1 | {'Mo': 6.0, 'O': 2.0, 'Pb': 1.0, 'S': 6.0} | [] | [] | [] | []
[16825] | Pb1Mo6S1Se7 | Pb1Mo6S1Se7 | {'Mo': 6.0, 'Pb': 1.0, 'S': 1.0, 'Se': 7.0} | 7.13 | 7.13 | 0 | 1 | {'Mo': 6.0, 'Pb': 1.0, 'S': 1.0, 'Se': 7.0} | [] | [] | [] | []
[16824] | Pb1Mo6S2Se6 | Pb1Mo6S2Se6 | {'Mo': 6.0, 'Pb': 1.0, 'S': 2.0, 'Se': 6.0} | 4.92 | 4.92 | 0 | 1 | {'Mo': 6.0, 'Pb': 1.0, 'S': 2.0, 'Se': 6.0} | [] | [] | [] | []
[16822] | Pb1Mo6S4Se4 | Pb1Mo6S4Se4 | {'Mo': 6.0, 'Pb': 1.0, 'S': 4.0, 'Se': 4.0} | 3.2 | 3.2 | 0 | 1 | {'Mo': 6.0, 'Pb': 1.0, 'S': 4.0, 'Se': 4.0} | [] | [] | [] | []
[16823] | Pb1Mo6S4Se5 | Pb1Mo6S4Se5 | {'Mo': 6.0, 'Pb': 1.0, 'S': 4.0, 'Se': 5.0} | 3.64 | 3.64 | 0 | 1 | {'Mo': 6.0, 'Pb': 1.0, 'S': 4.0, 'Se': 5.0} | [] | [] | [] | []
[16821] | Pb1Mo6S5Se3 | Pb1Mo6S5Se3 | {'Mo': 6.0, 'Pb': 1.0, 'S': 5.0, 'Se': 3.0} | 4.3 | 4.3 | 0 | 1 | {'Mo': 6.0, 'Pb': 1.0, 'S': 5.0, 'Se': 3.0} | [] | [] | [] | []
[16820] | Pb1Mo6S6Se2 | Pb1Mo6S6Se2 | {'Mo': 6.0, 'Pb': 1.0, 'S': 6.0, 'Se': 2.0} | 5.4 | 5.4 | 0 | 1 | {'Mo': 6.0, 'Pb': 1.0, 'S': 6.0, 'Se': 2.0} | [] | [] | [] | []
[13771, 14059] | Mo6Pb1S7 | Mo6Pb1S7 | {'Mo': 6.0, 'Pb': 1.0, 'S': 7.0} | 14 | 12.55 | 1.45 | 2 | {'Mo': 6.0, 'Pb': 1.0, 'S': 7.0} | [] | [] | [] | []
[16819] | Pb1Mo6S7Se1 | Pb1Mo6S7Se1 | {'Mo': 6.0, 'Pb': 1.0, 'S': 7.0, 'Se': 1.0} | 8.4 | 8.4 | 0 | 1 | {'Mo': 6.0, 'Pb': 1.0, 'S': 7.0, 'Se': 1.0} | [] | [] | [] | []
[15411, 15780, 16816, 16866, 16867, 16868, 17251, 17252, 17253, 17522, 17523, 17524, 19115, 19124, 19158, 19159, 19160, 19238, 19239, 19240, 22137, 22138] | Pb1Mo6S8 | Pb1Mo6S8 | {'Mo': 6.0, 'Pb': 1.0, 'S': 8.0} | 15.05 | 13.62954545 | 0.98450023 | 22 | {'Mo': 6.0, 'Pb': 1.0, 'S': 8.0} | [] | [] | [] | []
[15776, 16826, 19122] | Pb1Mo6Se8 | Pb1Mo6Se8 | {'Mo': 6.0, 'Pb': 1.0, 'Se': 8.0} | 4 | 3.846666667 | 0.21684608 | 3 | {'Mo': 6.0, 'Pb': 1.0, 'Se': 8.0} | [] | [] | [] | []
[16286] | Pr1Mo6S8 | Pr1Mo6S8 | {'Mo': 6.0, 'Pr': 1.0, 'S': 8.0} | 2.55 | 2.55 | 0 | 1 | {'Mo': 6.0, 'Pr': 1.0, 'S': 8.0} | ['Pr(Mo3S4)2'] | ['Pr(Mo3S4)2'] | [MPID(mp-1104449)] | [279.9024223013062]
[16842] | Mo6Se7S1 | Mo6Se7S1 | {'Mo': 6.0, 'S': 1.0, 'Se': 7.0} | 4.48 | 4.48 | 0 | 1 | {'Mo': 6.0, 'S': 1.0, 'Se': 7.0} | [] | [] | [] | []
[19140, 19250] | Sc1Mo6S7 | Sc1Mo6S7 | {'Mo': 6.0, 'S': 7.0, 'Sc': 1.0} | 2.67 | 2.67 | 0 | 2 | {'Mo': 6.0, 'S': 7.0, 'Sc': 1.0} | [] | [] | [] | []
[13804] | Mo6S7Sn1 | Mo6S7Sn1 | {'Mo': 6.0, 'S': 7.0, 'Sn': 1.0} | 13 | 13 | 0 | 1 | {'Mo': 6.0, 'S': 7.0, 'Sn': 1.0} | [] | [] | [] | []
[19141, 19251] | Y1Mo6S7 | Y1Mo6S7 | {'Mo': 6.0, 'S': 7.0, 'Y': 1.0} | 2.66 | 2.66 | 0 | 2 | {'Mo': 6.0, 'S': 7.0, 'Y': 1.0} | [] | [] | [] | []
[15782, 19107, 19129, 19594] | Mo6S8 | Mo6S8 | {'Mo': 6.0, 'S': 8.0} | 2 | 1.8 | 0.141421356 | 4 | {'Mo': 6.0, 'S': 8.0} | ['MoS2'] | [] | [] | []
[15408, 15779, 16863, 16864, 16865, 19114, 19125, 19155, 19156, 19157, 19235, 19236, 19237, 22135, 22136] | Sn1Mo6S8 | Sn1Mo6S8 | {'Mo': 6.0, 'S': 8.0, 'Sn': 1.0} | 14.2 | 12.46666667 | 1.128814521 | 15 | {'Mo': 6.0, 'S': 8.0, 'Sn': 1.0} | [] | [] | [] | []
[16297] | Yb1Mo6S8 | Yb1Mo6S8 | {'Mo': 6.0, 'S': 8.0, 'Yb': 1.0} | 8.45 | 8.45 | 0 | 1 | {'Mo': 6.0, 'S': 8.0, 'Yb': 1.0} | [] | [] | [] | []
[15786, 19111] | Zn1Mo6S8 | Zn1Mo6S8 | {'Mo': 6.0, 'S': 8.0, 'Zn': 1.0} | 2.8 | 2.8 | 0 | 2 | {'Mo': 6.0, 'S': 8.0, 'Zn': 1.0} | [] | [] | [] | []
[12521, 16847] | Te2Mo6Se6 | Te2Mo6Se6 | {'Mo': 6.0, 'Se': 6.0, 'Te': 2.0} | 5.88 | 4.44 | 1.44 | 2 | {'Mo': 6.0, 'Se': 6.0, 'Te': 2.0} | [] | [] | [] | []
[16688, 22090, 22092, 22330, 22331] | Tl2Mo6Se6 | Tl2Mo6Se6 | {'Mo': 6.0, 'Se': 6.0, 'Tl': 2.0} | 6.5 | 4.96 | 1.475940378 | 5 | {'Mo': 6.0, 'Se': 6.0, 'Tl': 2.0} | ['Tl(MoSe)3'] | ['Tl(MoSe)3'] | [MPID(mp-3411)] | [326.27361768996843]
[15409, 15737, 15738, 15770, 16837, 16856, 16857, 19117, 19148, 19149, 19216, 19228, 19229, 19595] | Mo6Se8 | Mo6Se8 | {'Mo': 6.0, 'Se': 8.0} | 6.4 | 6.274285714 | 0.070174709 | 14 | {'Mo': 6.0, 'Se': 8.0} | ['MoSe2'] | [] | [] | []
[15775, 19121] | Sn1Mo6Se8 | Sn1Mo6Se8 | {'Mo': 6.0, 'Se': 8.0, 'Sn': 1.0} | 3.4 | 3.4 | 0 | 2 | {'Mo': 6.0, 'Se': 8.0, 'Sn': 1.0} | [] | [] | [] | []
[19147, 19257] | Y1Mo6Se8 | Y1Mo6Se8 | {'Mo': 6.0, 'Se': 8.0, 'Y': 1.0} | 6.38 | 6.38 | 0 | 2 | {'Mo': 6.0, 'Se': 8.0, 'Y': 1.0} | [] | [] | [] | []
[16836] | Yb1Mo6Se8 | Yb1Mo6Se8 | {'Mo': 6.0, 'Se': 8.0, 'Yb': 1.0} | 6 | 6 | 0 | 1 | {'Mo': 6.0, 'Se': 8.0, 'Yb': 1.0} | [] | [] | [] | []
[16502, 17223] | Mo8P5 | Mo8P5 | {'Mo': 8.0, 'P': 5.0} | 5.8 | 5.8 | 0 | 2 | {'Mo': 8.0, 'P': 5.0} | ['MoP4', 'MoP2', 'MoP', 'Mo3P'] | [] | [] | []
[15375] | Nb25Ti65Mo10 | Nb25Ti65Mo10 | {'Mo': 10.0, 'Nb': 25.0, 'Ti': 65.0} | 6.8 | 6.8 | 0 | 1 | {'Mo': 10.0, 'Nb': 25.0, 'Ti': 65.0} | [] | [] | [] | []
[12487] | Nb70Mo10Si20 | Nb70Mo10Si20 | {'Mo': 10.0, 'Nb': 70.0, 'Si': 20.0} | 4.8 | 4.8 | 0 | 1 | {'Mo': 10.0, 'Nb': 70.0, 'Si': 20.0} | [] | [] | [] | []
[15385] | V50Ti40Mo10 | V50Ti40Mo10 | {'Mo': 10.0, 'Ti': 40.0, 'V': 50.0} | 6.2 | 6.2 | 0 | 1 | {'Mo': 10.0, 'Ti': 40.0, 'V': 50.0} | [] | [] | [] | []
[18433] | Mo13Zr87 | Mo13Zr87 | {'Mo': 13.0, 'Zr': 87.0} | 4.91 | 4.91 | 0 | 1 | {'Mo': 13.0, 'Zr': 87.0} | ['ZrMo2'] | [] | [] | []
[19010] | Mo15Se19 | Mo15Se19 | {'Mo': 15.0, 'Se': 19.0} | 4.3 | 4.3 | 0 | 1 | {'Mo': 15.0, 'Se': 19.0} | ['MoSe2'] | [] | [] | []
[12349] | Mo16Ru64P20 | Mo16Ru64P20 | {'Mo': 16.0, 'P': 20.0, 'Ru': 64.0} | 3.43 | 3.43 | 0 | 1 | {'Mo': 16.0, 'P': 20.0, 'Ru': 64.0} | ['MoPRu'] | [] | [] | []
[12488] | Nb60Mo20Si20 | Nb60Mo20Si20 | {'Mo': 20.0, 'Nb': 60.0, 'Si': 20.0} | 5 | 5 | 0 | 1 | {'Mo': 20.0, 'Nb': 60.0, 'Si': 20.0} | [] | [] | [] | []
[15374] | Nb25Ti50Mo25 | Nb25Ti50Mo25 | {'Mo': 25.0, 'Nb': 25.0, 'Ti': 50.0} | 4.3 | 4.3 | 0 | 1 | {'Mo': 25.0, 'Nb': 25.0, 'Ti': 50.0} | [] | [] | [] | []
[12489] | Nb55Mo25Si20 | Nb55Mo25Si20 | {'Mo': 25.0, 'Nb': 55.0, 'Si': 20.0} | 5.3 | 5.3 | 0 | 1 | {'Mo': 25.0, 'Nb': 55.0, 'Si': 20.0} | [] | [] | [] | []
[12384] | Mo30Re70 | Mo30Re70 | {'Mo': 30.0, 'Re': 70.0} | 7.62 | 7.62 | 0 | 1 | {'Mo': 30.0, 'Re': 70.0} | ['Re24Mo5'] | [] | [] | []
[12348] | Mo32Ru48P20 | Mo32Ru48P20 | {'Mo': 32.0, 'P': 20.0, 'Ru': 48.0} | 4.68 | 4.68 | 0 | 1 | {'Mo': 32.0, 'P': 20.0, 'Ru': 48.0} | ['MoPRu'] | [] | [] | []
[12347] | Mo48Ru32P20 | Mo48Ru32P20 | {'Mo': 48.0, 'P': 20.0, 'Ru': 32.0} | 6.18 | 6.18 | 0 | 1 | {'Mo': 48.0, 'P': 20.0, 'Ru': 32.0} | ['MoPRu'] | [] | [] | []
[12346] | Mo64Ru16P20 | Mo64Ru16P20 | {'Mo': 64.0, 'P': 20.0, 'Ru': 16.0} | 7.31 | 7.31 | 0 | 1 | {'Mo': 64.0, 'P': 20.0, 'Ru': 16.0} | ['MoPRu'] | [] | [] | []
[13832, 13833, 13834, 13841, 13842, 13854, 14433, 15127, 15128, 15129, 15315, 18783, 19593] | N1Nb1 | N1Nb1 | {'N': 1.0, 'Nb': 1.0} | 17.3 | 13.73307692 | 3.868975982 | 13 | {'N': 1.0, 'Nb': 1.0} | ['Nb5N6', 'NbN', 'Nb2N'] | ['NbN'] | [MPID(mp-2634)] | [22.1815263762943]
[13836] | N1Nb2 | N1Nb2 | {'N': 1.0, 'Nb': 2.0} | 8.6 | 8.6 | 0 | 1 | {'N': 1.0, 'Nb': 2.0} | ['Nb5N6', 'NbN', 'Nb2N'] | ['Nb2N'] | [MPID(mp-1079585)] | [123.53041659175386]
[20924] | Zn1N1Ni3 | Zn1N1Ni3 | {'N': 1.0, 'Ni': 3.0, 'Zn': 1.0} | 3 | 3 | 0 | 1 | {'N': 1.0, 'Ni': 3.0, 'Zn': 1.0} | ['ZnNi3N'] | ['ZnNi3N'] | [MPID(mp-1069270)] | [51.77056123443007]
[13847, 19547, 19548, 19549] | N1S1 | N1S1 | {'N': 1.0, 'S': 1.0} | 0.26 | 0.24 | 0.022638463 | 4 | {'N': 1.0, 'S': 1.0} | [] | [] | [] | []
[14382, 15143, 15144] | N1Ta1 | N1Ta1 | {'N': 1.0, 'Ta': 1.0} | 12 | 7.226666667 | 3.375256369 | 3 | {'N': 1.0, 'Ta': 1.0} | ['Ta5N6', 'Ta2N', 'TaN', 'Ta3N5'] | ['TaN'] | [MPID(mp-1279)] | [68.47881040118597]
[13845, 14428, 23154] | N1Ti1 | N1Ti1 | {'N': 1.0, 'Ti': 1.0} | 5.6 | 5.316666667 | 0.326019768 | 3 | {'N': 1.0, 'Ti': 1.0} | ['Ti2N', 'TiN'] | ['TiN'] | [MPID(mp-492)] | [19.073073170918462]
[11554, 13866, 19550, 19551, 24439] | N1V1 | N1V1 | {'N': 1.0, 'V': 1.0} | 9.25 | 8.444 | 0.565989399 | 5 | {'N': 1.0, 'V': 1.0} | ['VN', 'V8N', 'V2N'] | ['VN'] | [MPID(mp-1018027)] | [17.097020862487465]
[11553, 13864, 15140] | N1Zr1 | N1Zr1 | {'N': 1.0, 'Zr': 1.0} | 10.7 | 9.85 | 0.674536878 | 3 | {'N': 1.0, 'Zr': 1.0} | ['ZrN', 'Zr2N', 'Zr3N4'] | ['ZrN'] | [MPID(mp-1352)] | [24.152443144810146]
[13853] | N5Nb4 | N5Nb4 | {'N': 5.0, 'Nb': 4.0} | 8.5 | 8.5 | 0 | 1 | {'N': 5.0, 'Nb': 4.0} | ['Nb5N6', 'NbN', 'Nb2N'] | [] | [] | []
[13862, 19017] | Na1Pb3 | Na1Pb3 | {'Na': 1.0, 'Pb': 3.0} | 5.62 | 5.62 | 0 | 2 | {'Na': 1.0, 'Pb': 3.0} | ['NaPb3', 'Na15Pb4', 'NaPb'] | ['NaPb3'] | [MPID(mp-20555)] | [117.461375962325]
[12539, 17767, 18476, 18477, 18492, 18497, 18520, 18588, 18608, 18618, 18740, 20643, 22066, 22067, 22068, 22069, 22070, 22071, 24774] | Nb1 | Nb1 | {'Nb': 1.0} | 9.71 | 9.040157895 | 0.56754265 | 19 | {'Nb': 1.0} | ['Nb'] | ['Nb'] | [MPID(mp-75)] | [18.258066615716924]
[20353, 21628] | Ni2Nb1Sn1 | Ni2Nb1Sn1 | {'Nb': 1.0, 'Ni': 2.0, 'Sn': 1.0} | 3.4 | 3.15 | 0.25 | 2 | {'Nb': 1.0, 'Ni': 2.0, 'Sn': 1.0} | [] | [] | [] | []
[13860, 14031, 14500] | Nb1O1 | Nb1O1 | {'Nb': 1.0, 'O': 1.0} | 1.5 | 1.38 | 0.102306728 | 3 | {'Nb': 1.0, 'O': 1.0} | ['Nb12O29', 'Nb2O5', 'NbO2', 'NbO'] | ['NbO'] | [MPID(mp-2311)] | [76.75730697732924]
[14583] | Nb1Os1 | Nb1Os1 | {'Nb': 1.0, 'Os': 1.0} | 2.86 | 2.86 | 0 | 1 | {'Nb': 1.0, 'Os': 1.0} | ['Nb3Os', 'Nb3Os2'] | [] | [] | []
[25395] | Nb1Os1Si1 | Nb1Os1Si1 | {'Nb': 1.0, 'Os': 1.0, 'Si': 1.0} | 3.3 | 3.3 | 0 | 1 | {'Nb': 1.0, 'Os': 1.0, 'Si': 1.0} | [] | [] | [] | []
[13858, 14600, 15157, 25932, 25933] | Nb1Os2 | Nb1Os2 | {'Nb': 1.0, 'Os': 2.0} | 2.7 | 2.592 | 0.088181631 | 5 | {'Nb': 1.0, 'Os': 2.0} | ['Nb3Os', 'Nb3Os2'] | [] | [] | []
[18889, 19041, 19055] | Nb1Rh1P1 | Nb1Rh1P1 | {'Nb': 1.0, 'P': 1.0, 'Rh': 1.0} | 4.42 | 4.306666667 | 0.160277537 | 3 | {'Nb': 1.0, 'P': 1.0, 'Rh': 1.0} | ['NbPRh'] | ['NbPRh'] | [MPID(mp-1101948)] | [171.5113072950532]
[14384, 20595] | Nb1P1S1 | Nb1P1S1 | {'Nb': 1.0, 'P': 1.0, 'S': 1.0} | 12.5 | 12.5 | 0 | 2 | {'Nb': 1.0, 'P': 1.0, 'S': 1.0} | ['Nb4P2S21', 'Nb(PS4)2', 'Nb2PS10'] | [] | [] | []
[13878, 16174, 16178] | Nb1Pb1S3 | Nb1Pb1S3 | {'Nb': 1.0, 'Pb': 1.0, 'S': 3.0} | 2.66 | 2.526666667 | 0.188561808 | 3 | {'Nb': 1.0, 'Pb': 1.0, 'S': 3.0} | ['Nb3PbS6', 'NbPbS2'] | [] | [] | []
[24725] | Nb1Pt1Si1 | Nb1Pt1Si1 | {'Nb': 1.0, 'Pt': 1.0, 'Si': 1.0} | 1.24 | 1.24 | 0 | 1 | {'Nb': 1.0, 'Pt': 1.0, 'Si': 1.0} | ['NbSiPt'] | ['NbSiPt'] | [MPID(mp-10469)] | [183.25938681726208]
[20598] | Nb1Re1Si1 | Nb1Re1Si1 | {'Nb': 1.0, 'Re': 1.0, 'Si': 1.0} | 5.1 | 5.1 | 0 | 1 | {'Nb': 1.0, 'Re': 1.0, 'Si': 1.0} | ['NbReSi'] | ['NbReSi'] | [MPID(mp-1189470)] | [271.5958684433806]
[14539] | Nb1Re3 | Nb1Re3 | {'Nb': 1.0, 'Re': 3.0} | 5.27 | 5.27 | 0 | 1 | {'Nb': 1.0, 'Re': 3.0} | ['NbRe'] | [] | [] | []
[20596] | Nb1Ru1Si1 | Nb1Ru1Si1 | {'Nb': 1.0, 'Ru': 1.0, 'Si': 1.0} | 2.65 | 2.65 | 0 | 1 | {'Nb': 1.0, 'Ru': 1.0, 'Si': 1.0} | ['NbSiRu'] | ['NbSiRu'] | [MPID(mp-1188541)] | [268.2195174362547]
[13893, 14389] | Nb1Ru3 | Nb1Ru3 | {'Nb': 1.0, 'Ru': 3.0} | 15 | 13.5 | 1.5 | 2 | {'Nb': 1.0, 'Ru': 3.0} | ['NbRu', 'Nb3Ru', 'NbRu3'] | ['NbRu3'] | [MPID(mp-11517)] | [58.64220485968748]
[11920, 13891, 13892, 14388, 14457, 15165, 15166, 16173, 16180, 21463, 22463, 22464, 22465, 23106] | Nb1S2 | Nb1S2 | {'Nb': 1.0, 'S': 2.0} | 6.26 | 5.870714286 | 0.340618435 | 14 | {'Nb': 1.0, 'S': 2.0} | ['NbS3', 'Nb14S5', 'NbS2', 'Nb3S4', 'Nb3S5', 'Nb25S48'] | ['NbS2'] | [MPID(mp-10033)] | [124.07739745121462]
[13890, 16175] | Nb1S3Sn1 | Nb1S3Sn1 | {'Nb': 1.0, 'S': 3.0, 'Sn': 1.0} | 2.85 | 2.8 | 0.05 | 2 | {'Nb': 1.0, 'S': 3.0, 'Sn': 1.0} | ['Nb3SnS6', 'NbSnS2'] | [] | [] | []
[11368, 11893, 11978, 13904, 13905, 13906, 13907, 14385, 14386, 14393, 14394, 14459, 15163, 15164, 15732, 17540, 18602, 18603, 19502, 19507, 20108, 20269, 20691, 20991, 21224, 21459, 21460, 21464, 22466, 25522, 26257, 26278] | Nb1Se2 | Nb1Se2 | {'Nb': 1.0, 'Se': 2.0} | 8.9 | 6.7535625 | 1.317228291 | 32 | {'Nb': 1.0, 'Se': 2.0} | ['NbSe2', 'Nb2Se', 'Nb2Se9', 'Nb3Se4'] | ['NbSe2'] | [MPID(mp-571133)] | [284.5819040219852]
[12702, 12703, 16686, 19501] | Nb1Se3 | Nb1Se3 | {'Nb': 1.0, 'Se': 3.0} | 5 | 3.4275 | 1.033570873 | 4 | {'Nb': 1.0, 'Se': 3.0} | ['NbSe2', 'Nb2Se', 'Nb2Se9', 'Nb3Se4'] | [] | [] | []
[13903, 16172] | Nb1Se3Sn1 | Nb1Se3Sn1 | {'Nb': 1.0, 'Se': 3.0, 'Sn': 1.0} | 3.09 | 3.055 | 0.035 | 2 | {'Nb': 1.0, 'Se': 3.0, 'Sn': 1.0} | [] | [] | [] | []
[14828, 15176] | Nb1Ta1V1Sn1 | Nb1Ta1V1Sn1 | {'Nb': 1.0, 'Sn': 1.0, 'Ta': 1.0, 'V': 1.0} | 6.2 | 6.2 | 0 | 2 | {'Nb': 1.0, 'Sn': 1.0, 'Ta': 1.0, 'V': 1.0} | [] | [] | [] | []
[14773, 15180] | Nb1Ta2Sn1 | Nb1Ta2Sn1 | {'Nb': 1.0, 'Sn': 1.0, 'Ta': 2.0} | 10.8 | 10.8 | 0 | 2 | {'Nb': 1.0, 'Sn': 1.0, 'Ta': 2.0} | [] | [] | [] | []
[14739, 15174] | V2Nb1Sn1 | V2Nb1Sn1 | {'Nb': 1.0, 'Sn': 1.0, 'V': 2.0} | 5.5 | 5.5 | 0 | 2 | {'Nb': 1.0, 'Sn': 1.0, 'V': 2.0} | [] | [] | [] | []
[13928, 15158] | Nb1Sn2 | Nb1Sn2 | {'Nb': 1.0, 'Sn': 2.0} | 2.68 | 2.64 | 0.04 | 2 | {'Nb': 1.0, 'Sn': 2.0} | ['NbSn2', 'Nb3Sn'] | ['NbSn2'] | [MPID(mp-1046)] | [271.8116328862548]
[18566] | NbSn3 | NbSn3 | {'Nb': 1.0, 'Sn': 3.0} | 18 | 18 | 0 | 1 | {'Nb': 1.0, 'Sn': 3.0} | ['NbSn2', 'Nb3Sn'] | [] | [] | []
[14572, 15171] | Nb1Tc3 | Nb1Tc3 | {'Nb': 1.0, 'Tc': 3.0} | 10.5 | 10.5 | 0 | 2 | {'Nb': 1.0, 'Tc': 3.0} | ['Nb2Tc', 'NbTc'] | [] | [] | []
[13963, 21465, 21470, 21765, 25861] | Nb1Te2 | Nb1Te2 | {'Nb': 1.0, 'Te': 2.0} | 5.5 | 1.6 | 1.951573724 | 5 | {'Nb': 1.0, 'Te': 2.0} | ['Nb5Te4', 'NbTe2', 'Nb3Te4', 'NbTe4'] | ['NbTe2'] | [MPID(mp-11675)] | [249.29454755581799]
[15345] | Nb1V50Ti49 | Nb1V50Ti49 | {'Nb': 1.0, 'Ti': 49.0, 'V': 50.0} | 7.5 | 7.5 | 0 | 1 | {'Nb': 1.0, 'Ti': 49.0, 'V': 50.0} | [] | [] | [] | []
[23407] | Nb2Pd1S3Se2 | Nb2Pd1S3Se2 | {'Nb': 2.0, 'Pd': 1.0, 'S': 3.0, 'Se': 2.0} | 1.17 | 1.17 | 0 | 1 | {'Nb': 2.0, 'Pd': 1.0, 'S': 3.0, 'Se': 2.0} | [] | [] | [] | []
[23404] | Nb2Pd1S4Se1 | Nb2Pd1S4Se1 | {'Nb': 2.0, 'Pd': 1.0, 'S': 4.0, 'Se': 1.0} | 2.76 | 2.76 | 0 | 1 | {'Nb': 2.0, 'Pd': 1.0, 'S': 4.0, 'Se': 1.0} | [] | [] | [] | []
[23401, 24009, 24711] | Nb2Pd1S5 | Nb2Pd1S5 | {'Nb': 2.0, 'Pd': 1.0, 'S': 5.0} | 6.25 | 6.166666667 | 0.11785113 | 3 | {'Nb': 2.0, 'Pd': 1.0, 'S': 5.0} | ['Nb2PdS6', 'Nb2PdS5'] | ['Nb2PdS5'] | [MPID(mp-1106085)] | [309.83452342118295]
[16171] | Nb2Se2 | Nb2Se2 | {'Nb': 2.0, 'Se': 2.0} | 6.9 | 6.9 | 0 | 1 | {'Nb': 2.0, 'Se': 2.0} | ['NbSe2', 'Nb2Se', 'Nb2Se9', 'Nb3Se4'] | [] | [] | []
[12171] | Nb2Se3 | Nb2Se3 | {'Nb': 2.0, 'Se': 3.0} | 2.3 | 2.3 | 0 | 1 | {'Nb': 2.0, 'Se': 3.0} | ['NbSe2', 'Nb2Se', 'Nb2Se9', 'Nb3Se4'] | [] | [] | []
[14774, 15179] | Nb2Ta1Sn1 | Nb2Ta1Sn1 | {'Nb': 2.0, 'Sn': 1.0, 'Ta': 1.0} | 16.4 | 16.4 | 0 | 2 | {'Nb': 2.0, 'Sn': 1.0, 'Ta': 1.0} | [] | [] | [] | []
[14737, 15173] | V1Nb2Sn1 | V1Nb2Sn1 | {'Nb': 2.0, 'Sn': 1.0, 'V': 1.0} | 9.8 | 9.8 | 0 | 2 | {'Nb': 2.0, 'Sn': 1.0, 'V': 1.0} | [] | [] | [] | []
[13859, 15156, 19316, 19389] | Nb3Os1 | Nb3Os1 | {'Nb': 3.0, 'Os': 1.0} | 1.05 | 0.995 | 0.055 | 4 | {'Nb': 3.0, 'Os': 1.0} | ['Nb3Os', 'Nb3Os2'] | ['Nb3Os'] | [MPID(mp-1932)] | [138.27424978039966]
[19703] | Nb3Os2 | Nb3Os2 | {'Nb': 3.0, 'Os': 2.0} | 1.78 | 1.78 | 0 | 1 | {'Nb': 3.0, 'Os': 2.0} | ['Nb3Os', 'Nb3Os2'] | ['Nb3Os2'] | [MPID(mp-1220934)] | [500.06496737087735]
[13855] | Nb3P1 | Nb3P1 | {'Nb': 3.0, 'P': 1.0} | 2 | 2 | 0 | 1 | {'Nb': 3.0, 'P': 1.0} | ['Nb7P4', 'NbP2', 'Nb2P', 'NbP', 'Nb5P3', 'Nb3P'] | ['Nb3P'] | [MPID(mp-505528)] | [531.9478400298611]
[11942, 11943, 13872, 14383, 18435, 19181, 19182, 19183, 19318] | Nb3Pt1 | Nb3Pt1 | {'Nb': 3.0, 'Pt': 1.0} | 11 | 9.823888889 | 1.186234045 | 9 | {'Nb': 3.0, 'Pt': 1.0} | ['NbPt', 'NbPt2', 'Nb3Pt', 'NbPt3'] | ['Nb3Pt'] | [MPID(mp-2663)] | [140.1835714986066]
[13882, 18434, 19180] | Nb3Rh1 | Nb3Rh1 | {'Nb': 3.0, 'Rh': 1.0} | 2.797 | 2.742333333 | 0.072417002 | 3 | {'Nb': 3.0, 'Rh': 1.0} | ['NbRh3', 'NbRh', 'Nb3Rh'] | ['Nb3Rh'] | [MPID(mp-1545)] | [138.30559807591897]
[14521] | Nb3Rh2 | Nb3Rh2 | {'Nb': 3.0, 'Rh': 2.0} | 4.04 | 4.04 | 0 | 1 | {'Nb': 3.0, 'Rh': 2.0} | ['NbRh3', 'NbRh', 'Nb3Rh'] | [] | [] | []
[16167, 17544, 21773] | Nb3S4 | Nb3S4 | {'Nb': 3.0, 'S': 4.0} | 4 | 3.81 | 0.144452991 | 3 | {'Nb': 3.0, 'S': 4.0} | ['NbS3', 'Nb14S5', 'NbS2', 'Nb3S4', 'Nb3S5', 'Nb25S48'] | ['Nb3S4'] | [MPID(mp-12627)] | [276.40309123624985]
[14387] | Nb3Sb1 | Nb3Sb1 | {'Nb': 3.0, 'Sb': 1.0} | 2.2 | 2.2 | 0 | 1 | {'Nb': 3.0, 'Sb': 1.0} | ['Nb5Sb4', 'Nb3Sb', 'NbSb2'] | ['Nb3Sb'] | [MPID(mp-2053)] | [149.08553660908888]
[13908, 14282, 16168, 19498, 21774] | Nb3Se4 | Nb3Se4 | {'Nb': 3.0, 'Se': 4.0} | 2.31 | 1.876 | 0.263028516 | 5 | {'Nb': 3.0, 'Se': 4.0} | ['NbSe2', 'Nb2Se', 'Nb2Se9', 'Nb3Se4'] | ['Nb3Se4'] | [MPID(mp-561)] | [311.81062341108566]
[13902, 15162, 19499, 19500, 19504, 19505, 19656] | Nb3Si1 | Nb3Si1 | {'Nb': 3.0, 'Si': 1.0} | 18.6 | 10.67142857 | 6.954076766 | 7 | {'Nb': 3.0, 'Si': 1.0} | ['Nb5Si3', 'NbSi2'] | [] | [] | []
[13920, 15161] | Nb3Si1Sn1V3 | Nb3Si1Sn1V3 | {'Nb': 3.0, 'Si': 1.0, 'Sn': 1.0, 'V': 3.0} | 4 | 4 | 0 | 2 | {'Nb': 3.0, 'Si': 1.0, 'Sn': 1.0, 'V': 3.0} | [] | [] | [] | []
[11937, 11938, 11939, 11940, 11941, 12778, 13916, 13917, 13918, 13927, 14395, 15160, 15767, 17681, 18021, 18051, 18559, 19175, 19269, 19270, 19271, 19272, 19470, 19506, 19958, 20088, 26040, 26041, 26096, 26097] | Nb3Sn1 | Nb3Sn1 | {'Nb': 3.0, 'Sn': 1.0} | 18.3 | 17.6684 | 0.536540374 | 30 | {'Nb': 3.0, 'Sn': 1.0} | ['NbSn2', 'Nb3Sn'] | ['Nb3Sn'] | [MPID(mp-1326)] | [150.9566578296182]
[13932, 14640] | Nb3Sn2 | Nb3Sn2 | {'Nb': 3.0, 'Sn': 2.0} | 17.2 | 16.9 | 0.3 | 2 | {'Nb': 3.0, 'Sn': 2.0} | ['NbSn2', 'Nb3Sn'] | [] | [] | []
[13964, 16169, 21775, 21776] | Nb3Te4 | Nb3Te4 | {'Nb': 3.0, 'Te': 4.0} | 1.95 | 1.7975 | 0.18779976 | 4 | {'Nb': 3.0, 'Te': 4.0} | ['Nb5Te4', 'NbTe2', 'Nb3Te4', 'NbTe4'] | ['Nb3Te4'] | [MPID(mp-7564)] | [373.60034419200065]
[22711] | Nb4Ni1Si1 | Nb4Ni1Si1 | {'Nb': 4.0, 'Ni': 1.0, 'Si': 1.0} | 7.7 | 7.7 | 0 | 1 | {'Nb': 4.0, 'Ni': 1.0, 'Si': 1.0} | ['Nb6Si7Ni16', 'NbSiNi', 'Nb4Si7Ni4'] | [] | [] | []
[15150, 19704] | Nb5Pt3 | Nb5Pt3 | {'Nb': 5.0, 'Pt': 3.0} | 3.73 | 3.73 | 0 | 2 | {'Nb': 5.0, 'Pt': 3.0} | ['NbPt', 'NbPt2', 'Nb3Pt', 'NbPt3'] | [] | [] | []
[25035] | Nb5Re24 | Nb5Re24 | {'Nb': 5.0, 'Re': 24.0} | 8.7 | 8.7 | 0 | 1 | {'Nb': 5.0, 'Re': 24.0} | ['NbRe'] | [] | [] | []
[13912] | Nb5Sb4 | Nb5Sb4 | {'Nb': 5.0, 'Sb': 4.0} | 8.6 | 8.6 | 0 | 1 | {'Nb': 5.0, 'Sb': 4.0} | ['Nb5Sb4', 'Nb3Sb', 'NbSb2'] | ['Nb5Sb4'] | [MPID(mp-274)] | [194.3417736385304]
[22296, 22329] | Nb5Si3 | Nb5Si3 | {'Nb': 5.0, 'Si': 3.0} | 0.69 | 0.69 | 0 | 2 | {'Nb': 5.0, 'Si': 3.0} | ['Nb5Si3', 'NbSi2'] | ['Nb5Si3'] | [MPID(mp-13686)] | [259.8692043275881]
[15344] | Nb5V50Ti45 | Nb5V50Ti45 | {'Nb': 5.0, 'Ti': 45.0, 'V': 50.0} | 7.4 | 7.4 | 0 | 1 | {'Nb': 5.0, 'Ti': 45.0, 'V': 50.0} | [] | [] | [] | []
[13931, 21246] | Nb6Sn5 | Nb6Sn5 | {'Nb': 6.0, 'Sn': 5.0} | 2.8 | 2.435 | 0.365 | 2 | {'Nb': 6.0, 'Sn': 5.0} | ['NbSn2', 'Nb3Sn'] | [] | [] | []
[15367] | Nb10V50Ti40 | Nb10V50Ti40 | {'Nb': 10.0, 'Ti': 40.0, 'V': 50.0} | 7.1 | 7.1 | 0 | 1 | {'Nb': 10.0, 'Ti': 40.0, 'V': 50.0} | [] | [] | [] | []
[12373] | Ti70Nb15Si15 | Ti70Nb15Si15 | {'Nb': 15.0, 'Si': 15.0, 'Ti': 70.0} | 4.6 | 4.6 | 0 | 1 | {'Nb': 15.0, 'Si': 15.0, 'Ti': 70.0} | [] | [] | [] | []
[15379] | Nb15Ti75Ta10 | Nb15Ti75Ta10 | {'Nb': 15.0, 'Ta': 10.0, 'Ti': 75.0} | 6.7 | 6.7 | 0 | 1 | {'Nb': 15.0, 'Ta': 10.0, 'Ti': 75.0} | [] | [] | [] | []
[15356] | Nb20Ti75Ta5 | Nb20Ti75Ta5 | {'Nb': 20.0, 'Ta': 5.0, 'Ti': 75.0} | 7.1 | 7.1 | 0 | 1 | {'Nb': 20.0, 'Ta': 5.0, 'Ti': 75.0} | [] | [] | [] | []
[15357] | Nb24Ti75Ta1 | Nb24Ti75Ta1 | {'Nb': 24.0, 'Ta': 1.0, 'Ti': 75.0} | 7.4 | 7.4 | 0 | 1 | {'Nb': 24.0, 'Ta': 1.0, 'Ti': 75.0} | [] | [] | [] | []
[12375] | Ti60Nb25Si15 | Ti60Nb25Si15 | {'Nb': 25.0, 'Si': 15.0, 'Ti': 60.0} | 4.8 | 4.8 | 0 | 1 | {'Nb': 25.0, 'Si': 15.0, 'Ti': 60.0} | [] | [] | [] | []
[15361] | Nb25Ti74Ta1 | Nb25Ti74Ta1 | {'Nb': 25.0, 'Ta': 1.0, 'Ti': 74.0} | 7.55 | 7.55 | 0 | 1 | {'Nb': 25.0, 'Ta': 1.0, 'Ti': 74.0} | [] | [] | [] | []
[15360] | Nb25Ti70Ta5 | Nb25Ti70Ta5 | {'Nb': 25.0, 'Ta': 5.0, 'Ti': 70.0} | 7.85 | 7.85 | 0 | 1 | {'Nb': 25.0, 'Ta': 5.0, 'Ti': 70.0} | [] | [] | [] | []
[15359] | Nb25Ti65Ta10 | Nb25Ti65Ta10 | {'Nb': 25.0, 'Ta': 10.0, 'Ti': 65.0} | 8.4 | 8.4 | 0 | 1 | {'Nb': 25.0, 'Ta': 10.0, 'Ti': 65.0} | [] | [] | [] | []
[15358] | Nb25Ti50Ta25 | Nb25Ti50Ta25 | {'Nb': 25.0, 'Ta': 25.0, 'Ti': 50.0} | 8.6 | 8.6 | 0 | 1 | {'Nb': 25.0, 'Ta': 25.0, 'Ti': 50.0} | [] | [] | [] | []
[15336] | Nb25Ti10Zr65 | Nb25Ti10Zr65 | {'Nb': 25.0, 'Ti': 10.0, 'Zr': 65.0} | 7.5 | 7.5 | 0 | 1 | {'Nb': 25.0, 'Ti': 10.0, 'Zr': 65.0} | [] | [] | [] | []
[15337] | Nb25Ti20Zr55 | Nb25Ti20Zr55 | {'Nb': 25.0, 'Ti': 20.0, 'Zr': 55.0} | 7.5 | 7.5 | 0 | 1 | {'Nb': 25.0, 'Ti': 20.0, 'Zr': 55.0} | [] | [] | [] | []
[15338] | Nb25Ti30Zr45 | Nb25Ti30Zr45 | {'Nb': 25.0, 'Ti': 30.0, 'Zr': 45.0} | 7.7 | 7.7 | 0 | 1 | {'Nb': 25.0, 'Ti': 30.0, 'Zr': 45.0} | [] | [] | [] | []
[15339] | Nb25Ti40Zr35 | Nb25Ti40Zr35 | {'Nb': 25.0, 'Ti': 40.0, 'Zr': 35.0} | 7.7 | 7.7 | 0 | 1 | {'Nb': 25.0, 'Ti': 40.0, 'Zr': 35.0} | [] | [] | [] | []
[15363] | Nb25V25Ti50 | Nb25V25Ti50 | {'Nb': 25.0, 'Ti': 50.0, 'V': 25.0} | 7.3 | 7.3 | 0 | 1 | {'Nb': 25.0, 'Ti': 50.0, 'V': 25.0} | [] | [] | [] | []
[15340] | Nb25Ti50Zr25 | Nb25Ti50Zr25 | {'Nb': 25.0, 'Ti': 50.0, 'Zr': 25.0} | 7.2 | 7.2 | 0 | 1 | {'Nb': 25.0, 'Ti': 50.0, 'Zr': 25.0} | [] | [] | [] | []
[15364] | Nb25V10Ti65 | Nb25V10Ti65 | {'Nb': 25.0, 'Ti': 65.0, 'V': 10.0} | 8 | 8 | 0 | 1 | {'Nb': 25.0, 'Ti': 65.0, 'V': 10.0} | [] | [] | [] | []
[15341] | Nb25Ti65Zr10 | Nb25Ti65Zr10 | {'Nb': 25.0, 'Ti': 65.0, 'Zr': 10.0} | 7.7 | 7.7 | 0 | 1 | {'Nb': 25.0, 'Ti': 65.0, 'Zr': 10.0} | [] | [] | [] | []
[15365] | Nb25V5Ti70 | Nb25V5Ti70 | {'Nb': 25.0, 'Ti': 70.0, 'V': 5.0} | 7.7 | 7.7 | 0 | 1 | {'Nb': 25.0, 'Ti': 70.0, 'V': 5.0} | [] | [] | [] | []
[15318] | Nb25Ti70Zr5 | Nb25Ti70Zr5 | {'Nb': 25.0, 'Ti': 70.0, 'Zr': 5.0} | 7.5 | 7.5 | 0 | 1 | {'Nb': 25.0, 'Ti': 70.0, 'Zr': 5.0} | [] | [] | [] | []
[15319] | Nb25Ti74Zr1 | Nb25Ti74Zr1 | {'Nb': 25.0, 'Ti': 74.0, 'Zr': 1.0} | 7.4 | 7.4 | 0 | 1 | {'Nb': 25.0, 'Ti': 74.0, 'Zr': 1.0} | [] | [] | [] | []
[15320, 15362, 15366] | Nb25Ti75 | Nb25Ti75 | {'Nb': 25.0, 'Ti': 75.0} | 7.2 | 7.2 | 0 | 3 | {'Nb': 25.0, 'Ti': 75.0} | [] | [] | [] | []
[15335] | Nb25Zr75 | Nb25Zr75 | {'Nb': 25.0, 'Zr': 75.0} | 8.3 | 8.3 | 0 | 1 | {'Nb': 25.0, 'Zr': 75.0} | [] | [] | [] | []
[12378] | Ti56Nb30Si14 | Ti56Nb30Si14 | {'Nb': 30.0, 'Si': 14.0, 'Ti': 56.0} | 5 | 5 | 0 | 1 | {'Nb': 30.0, 'Si': 14.0, 'Ti': 56.0} | [] | [] | [] | []
[12374, 12379, 12392] | Ti55Nb30Si15 | Ti55Nb30Si15 | {'Nb': 30.0, 'Si': 15.0, 'Ti': 55.0} | 4.9 | 4.9 | 0 | 3 | {'Nb': 30.0, 'Si': 15.0, 'Ti': 55.0} | [] | [] | [] | []
[12380] | Ti54Nb30Si16 | Ti54Nb30Si16 | {'Nb': 30.0, 'Si': 16.0, 'Ti': 54.0} | 4.8 | 4.8 | 0 | 1 | {'Nb': 30.0, 'Si': 16.0, 'Ti': 54.0} | [] | [] | [] | []
[12381] | Ti52Nb30Si18 | Ti52Nb30Si18 | {'Nb': 30.0, 'Si': 18.0, 'Ti': 52.0} | 4.7 | 4.7 | 0 | 1 | {'Nb': 30.0, 'Si': 18.0, 'Ti': 52.0} | [] | [] | [] | []
[12376] | Ti50Nb35Si15 | Ti50Nb35Si15 | {'Nb': 35.0, 'Si': 15.0, 'Ti': 50.0} | 5 | 5 | 0 | 1 | {'Nb': 35.0, 'Si': 15.0, 'Ti': 50.0} | [] | [] | [] | []
[12377, 12393] | Ti45Nb40Si15 | Ti45Nb40Si15 | {'Nb': 40.0, 'Si': 15.0, 'Ti': 45.0} | 5.1 | 5.1 | 0 | 2 | {'Nb': 40.0, 'Si': 15.0, 'Ti': 45.0} | [] | [] | [] | []
[15333] | Nb50Ti5Zr45 | Nb50Ti5Zr45 | {'Nb': 50.0, 'Ti': 5.0, 'Zr': 45.0} | 10.2 | 10.2 | 0 | 1 | {'Nb': 50.0, 'Ti': 5.0, 'Zr': 45.0} | [] | [] | [] | []
[15332] | Nb50Ti10Zr40 | Nb50Ti10Zr40 | {'Nb': 50.0, 'Ti': 10.0, 'Zr': 40.0} | 9.8 | 9.8 | 0 | 1 | {'Nb': 50.0, 'Ti': 10.0, 'Zr': 40.0} | [] | [] | [] | []
[15331] | Nb50Ti25Zr25 | Nb50Ti25Zr25 | {'Nb': 50.0, 'Ti': 25.0, 'Zr': 25.0} | 9.7 | 9.7 | 0 | 1 | {'Nb': 50.0, 'Ti': 25.0, 'Zr': 25.0} | [] | [] | [] | []
[15334] | Nb50Zr50 | Nb50Zr50 | {'Nb': 50.0, 'Zr': 50.0} | 10.2 | 10.2 | 0 | 1 | {'Nb': 50.0, 'Zr': 50.0} | [] | [] | [] | []
[12396] | Nb55Rh45 | Nb55Rh45 | {'Nb': 55.0, 'Rh': 45.0} | 5.13 | 5.13 | 0 | 1 | {'Nb': 55.0, 'Rh': 45.0} | ['NbRh3', 'NbRh', 'Nb3Rh'] | [] | [] | []
[12486] | Nb80Si20 | Nb80Si20 | {'Nb': 80.0, 'Si': 20.0} | 4.23 | 4.23 | 0 | 1 | {'Nb': 80.0, 'Si': 20.0} | ['Nb5Si3', 'NbSi2'] | [] | [] | []
[12485] | Nb81Si19 | Nb81Si19 | {'Nb': 81.0, 'Si': 19.0} | 4.35 | 4.35 | 0 | 1 | {'Nb': 81.0, 'Si': 19.0} | ['Nb5Si3', 'NbSi2'] | [] | [] | []
[12484] | Nb82Si18 | Nb82Si18 | {'Nb': 82.0, 'Si': 18.0} | 4.4 | 4.4 | 0 | 1 | {'Nb': 82.0, 'Si': 18.0} | ['Nb5Si3', 'NbSi2'] | [] | [] | []
[18474] | Nb98O2 | Nb98O2 | {'Nb': 98.0, 'O': 2.0} | 7.33 | 7.33 | 0 | 1 | {'Nb': 98.0, 'O': 2.0} | ['Nb12O29', 'Nb2O5', 'NbO2', 'NbO'] | [] | [] | []
[25987] | Y1Ni1Si3 | Y1Ni1Si3 | {'Ni': 1.0, 'Si': 3.0, 'Y': 1.0} | 1.36 | 1.36 | 0 | 1 | {'Ni': 1.0, 'Si': 3.0, 'Y': 1.0} | ['Y3(SiNi3)2', 'YSi3Ni5', 'Y(SiNi)2', 'YSi2Ni', 'YSiNi', 'YSiNi4'] | [] | [] | []
[24888] | Ni1Sm1 | Ni1Sm1 | {'Ni': 1.0, 'Sm': 1.0} | 1.6 | 1.6 | 0 | 1 | {'Ni': 1.0, 'Sm': 1.0} | ['Sm2Ni7'] | [] | [] | []
[14014] | Ni1Ta2 | Ni1Ta2 | {'Ni': 1.0, 'Ta': 2.0} | 0.9 | 0.9 | 0 | 1 | {'Ni': 1.0, 'Ta': 2.0} | ['TaNi3', 'Ta2Ni'] | ['Ta2Ni'] | [MPID(mp-1867)] | [92.89567308825741]
[12426, 14009, 15189, 15894, 21106, 21116, 21781, 22529] | Ni1Zr2 | Ni1Zr2 | {'Ni': 1.0, 'Zr': 2.0} | 2.77 | 1.99125 | 0.46415077 | 8 | {'Ni': 1.0, 'Zr': 2.0} | ['ZrNi3', 'Zr2Ni', 'ZrNi', 'Zr2Ni7'] | ['Zr2Ni'] | [MPID(mp-328)] | [109.70680953087206]
[12428] | Ni1Zr3 | Ni1Zr3 | {'Ni': 1.0, 'Zr': 3.0} | 3.35 | 3.35 | 0 | 1 | {'Ni': 1.0, 'Zr': 3.0} | ['ZrNi3', 'Zr2Ni', 'ZrNi', 'Zr2Ni7'] | [] | [] | []
[22185, 22585] | Ni2P2Sr4Sc2O6 | Ni2P2Sr4Sc2O6 | {'Ni': 2.0, 'O': 6.0, 'P': 2.0, 'Sc': 2.0, 'Sr': 4.0} | 3.6 | 3.525 | 0.075 | 2 | {'Ni': 2.0, 'O': 6.0, 'P': 2.0, 'Sc': 2.0, 'Sr': 4.0} | [] | [] | [] | []
[21010, 25164] | Sr1Ni2P2 | Sr1Ni2P2 | {'Ni': 2.0, 'P': 2.0, 'Sr': 1.0} | 1.415 | 1.4125 | 0.0025 | 2 | {'Ni': 2.0, 'P': 2.0, 'Sr': 1.0} | ['Sr(NiP)2', 'SrNi5P3', 'Sr(NiP2)2', 'SrNi9P5'] | ['Sr(NiP)2'] | [MPID(mp-29167)] | [245.21117669710713]
[15457] | Y1Ni2Pd | Y1Ni2Pd | {'Ni': 2.0, 'Pd': 1.0, 'Y': 1.0} | 16.3 | 16.3 | 0 | 1 | {'Ni': 2.0, 'Pd': 1.0, 'Y': 1.0} | [] | [] | [] | []
[25565] | Tl1Ni2Se1S1 | Tl1Ni2Se1S1 | {'Ni': 2.0, 'S': 1.0, 'Se': 1.0, 'Tl': 1.0} | 1.96 | 1.96 | 0 | 1 | {'Ni': 2.0, 'S': 1.0, 'Se': 1.0, 'Tl': 1.0} | [] | [] | [] | []
[25570] | Tl1Ni2S2 | Tl1Ni2S2 | {'Ni': 2.0, 'S': 2.0, 'Tl': 1.0} | 2.3 | 2.3 | 0 | 1 | {'Ni': 2.0, 'S': 2.0, 'Tl': 1.0} | [] | [] | [] | []
[23443, 24356, 25476, 25560, 26226] | Tl1Ni2Se2 | Tl1Ni2Se2 | {'Ni': 2.0, 'Se': 2.0, 'Tl': 1.0} | 3.7 | 3.668 | 0.059126982 | 5 | {'Ni': 2.0, 'Se': 2.0, 'Tl': 1.0} | [] | [] | [] | []
[12465] | Ni16Zr84 | Ni16Zr84 | {'Ni': 16.0, 'Zr': 84.0} | 3.06 | 3.06 | 0 | 1 | {'Ni': 16.0, 'Zr': 84.0} | ['ZrNi3', 'Zr2Ni', 'ZrNi', 'Zr2Ni7'] | [] | [] | []
[12464] | Ni17Zr83 | Ni17Zr83 | {'Ni': 17.0, 'Zr': 83.0} | 3 | 3 | 0 | 1 | {'Ni': 17.0, 'Zr': 83.0} | ['ZrNi3', 'Zr2Ni', 'ZrNi', 'Zr2Ni7'] | [] | [] | []
[12463] | Ni18Zr82 | Ni18Zr82 | {'Ni': 18.0, 'Zr': 82.0} | 2.98 | 2.98 | 0 | 1 | {'Ni': 18.0, 'Zr': 82.0} | ['ZrNi3', 'Zr2Ni', 'ZrNi', 'Zr2Ni7'] | [] | [] | []
[12462, 12478] | Ni20Zr80 | Ni20Zr80 | {'Ni': 20.0, 'Zr': 80.0} | 3.77 | 3.47 | 0.3 | 2 | {'Ni': 20.0, 'Zr': 80.0} | ['ZrNi3', 'Zr2Ni', 'ZrNi', 'Zr2Ni7'] | [] | [] | []
[12461] | Ni21Zr79 | Ni21Zr79 | {'Ni': 21.0, 'Zr': 79.0} | 3.06 | 3.06 | 0 | 1 | {'Ni': 21.0, 'Zr': 79.0} | ['ZrNi3', 'Zr2Ni', 'ZrNi', 'Zr2Ni7'] | [] | [] | []
[12435] | Ni22Zr78 | Ni22Zr78 | {'Ni': 22.0, 'Zr': 78.0} | 3.47 | 3.47 | 0 | 1 | {'Ni': 22.0, 'Zr': 78.0} | ['ZrNi3', 'Zr2Ni', 'ZrNi', 'Zr2Ni7'] | [] | [] | []
[12436, 12460] | Ni24Zr76 | Ni24Zr76 | {'Ni': 24.0, 'Zr': 76.0} | 3.29 | 3.115 | 0.175 | 2 | {'Ni': 24.0, 'Zr': 76.0} | ['ZrNi3', 'Zr2Ni', 'ZrNi', 'Zr2Ni7'] | [] | [] | []
[12437] | Ni27Zr73 | Ni27Zr73 | {'Ni': 27.0, 'Zr': 73.0} | 3.1 | 3.1 | 0 | 1 | {'Ni': 27.0, 'Zr': 73.0} | ['ZrNi3', 'Zr2Ni', 'ZrNi', 'Zr2Ni7'] | [] | [] | []
[12459, 12479] | Ni29Zr71 | Ni29Zr71 | {'Ni': 29.0, 'Zr': 71.0} | 2.92 | 2.78 | 0.14 | 2 | {'Ni': 29.0, 'Zr': 71.0} | ['ZrNi3', 'Zr2Ni', 'ZrNi', 'Zr2Ni7'] | [] | [] | []
[12458] | Ni30Zr70 | Ni30Zr70 | {'Ni': 30.0, 'Zr': 70.0} | 2.58 | 2.58 | 0 | 1 | {'Ni': 30.0, 'Zr': 70.0} | ['ZrNi3', 'Zr2Ni', 'ZrNi', 'Zr2Ni7'] | [] | [] | []
[12457] | Ni31Zr69 | Ni31Zr69 | {'Ni': 31.0, 'Zr': 69.0} | 2.44 | 2.44 | 0 | 1 | {'Ni': 31.0, 'Zr': 69.0} | ['ZrNi3', 'Zr2Ni', 'ZrNi', 'Zr2Ni7'] | [] | [] | []
[12480] | Ni33Zr67 | Ni33Zr67 | {'Ni': 33.0, 'Zr': 67.0} | 2.6 | 2.6 | 0 | 1 | {'Ni': 33.0, 'Zr': 67.0} | ['ZrNi3', 'Zr2Ni', 'ZrNi', 'Zr2Ni7'] | [] | [] | []
[12482] | Ni40Zr60 | Ni40Zr60 | {'Ni': 40.0, 'Zr': 60.0} | 2.31 | 2.31 | 0 | 1 | {'Ni': 40.0, 'Zr': 60.0} | ['ZrNi3', 'Zr2Ni', 'ZrNi', 'Zr2Ni7'] | [] | [] | []
[12483] | Ni45Zr55 | Ni45Zr55 | {'Ni': 45.0, 'Zr': 55.0} | 2 | 2 | 0 | 1 | {'Ni': 45.0, 'Zr': 55.0} | ['ZrNi3', 'Zr2Ni', 'ZrNi', 'Zr2Ni7'] | [] | [] | []
[14028, 14510] | O1Re1Ti1 | O1Re1Ti1 | {'O': 1.0, 'Re': 1.0, 'Ti': 1.0} | 5.74 | 5.74 | 0 | 2 | {'O': 1.0, 'Re': 1.0, 'Ti': 1.0} | [] | [] | [] | []
[25937] | Zr4Rh2O1 | Zr4Rh2O1 | {'O': 1.0, 'Rh': 2.0, 'Zr': 4.0} | 4.7 | 4.7 | 0 | 1 | {'O': 1.0, 'Rh': 2.0, 'Zr': 4.0} | [] | [] | [] | []
[14025, 21921] | O1Sn1 | O1Sn1 | {'O': 1.0, 'Sn': 1.0} | 3.81 | 2.605 | 1.205 | 2 | {'O': 1.0, 'Sn': 1.0} | ['SnO', 'SnO2', 'Sn5O6'] | ['SnO'] | [MPID(mp-2097)] | [71.07659251782975]
[14022, 14023, 15183, 18615] | O1Ti1 | O1Ti1 | {'O': 1.0, 'Ti': 1.0} | 1.06 | 0.72 | 0.197484177 | 4 | {'O': 1.0, 'Ti': 1.0} | ['Ti2O', 'Ti2O3', 'Ti3O', 'TiO', 'Ti3O5', 'Ti6O', 'TiO2'] | ['TiO'] | [MPID(mp-1071163)] | [61.93779156658515]
[14042, 14507, 15197] | O1V3Zr3 | O1V3Zr3 | {'O': 1.0, 'V': 3.0, 'Zr': 3.0} | 7.5 | 7.5 | 0 | 3 | {'O': 1.0, 'V': 3.0, 'Zr': 3.0} | ['ZrV2O7'] | [] | [] | []
[14041] | O1W3 | O1W3 | {'O': 1.0, 'W': 3.0} | 3.35 | 3.35 | 0 | 1 | {'O': 1.0, 'W': 3.0} | ['WO3', 'WO2'] | [] | [] | []
[17000] | O2 | O2 | {'O': 2.0} | 0.65 | 0.65 | 0 | 1 | {'O': 2.0} | ['O2'] | ['O2'] | [MPID(mp-723285)] | [143.65392900182871]
[10951, 10952, 10953, 12604, 12605, 12606, 12649, 14504, 14505, 15184, 15185, 15186, 19291, 19292, 19297, 23987, 23988, 23989, 26184, 26185] | Sr1Ti1O3 | Sr1Ti1O3 | {'O': 3.0, 'Sr': 1.0, 'Ti': 1.0} | 4 | 0.5804 | 0.960433569 | 20 | {'O': 3.0, 'Sr': 1.0, 'Ti': 1.0} | ['SrTiO3', 'SrTi11O20', 'Sr2TiO4', 'Sr2Ti6O13', 'Sr3Ti2O7'] | ['SrTiO3'] | [MPID(mp-4651)] | [119.62507795144641]
[6359, 6360, 6738, 6739, 6740, 6741, 6742, 6743, 6763, 7174, 7238, 7239, 7375, 10413, 10414, 10415, 10416, 10417, 10418, 10419, 10862, 10955, 20508, 21299, 21300, 21600, 24460, 24487] | Sr2Ru1O4 | Sr2Ru1O4 | {'O': 4.0, 'Ru': 1.0, 'Sr': 2.0} | 3.2 | 1.358928571 | 0.600021722 | 28 | {'O': 4.0, 'Ru': 1.0, 'Sr': 2.0} | ['Sr4Ru2O9', 'Sr(RuO3)2', 'SrRuO3', 'Sr3Ru2O7', 'Sr2RuO4'] | ['Sr2RuO4'] | [MPID(mp-4596)] | [96.49049194732007]
[14664] | Re1Ti1O5 | Re1Ti1O5 | {'O': 5.0, 'Re': 1.0, 'Ti': 1.0} | 5.71 | 5.71 | 0 | 1 | {'O': 5.0, 'Re': 1.0, 'Ti': 1.0} | [] | [] | [] | []
[12632] | Rb1Os1O6 | Rb1Os1O6 | {'O': 6.0, 'Os': 1.0, 'Rb': 1.0} | 6.3 | 6.3 | 0 | 1 | {'O': 6.0, 'Os': 1.0, 'Rb': 1.0} | ['Rb(OsO3)2', 'RbOs2O9', 'RbOsO3'] | [] | [] | []
[8241, 11052, 11102, 11242, 11244, 11343, 11370, 11720, 20433, 21143, 21144] | Rb1Os2O6 | Rb1Os2O6 | {'O': 6.0, 'Os': 2.0, 'Rb': 1.0} | 6.4 | 6.326363636 | 0.045978795 | 11 | {'O': 6.0, 'Os': 2.0, 'Rb': 1.0} | ['Rb(OsO3)2', 'RbOs2O9', 'RbOsO3'] | ['Rb(OsO3)2'] | [MPID(mp-5050)] | [261.5732965729346]
[25945] | Ti4O7 | Ti4O7 | {'O': 7.0, 'Ti': 4.0} | 2.315 | 2.315 | 0 | 1 | {'O': 7.0, 'Ti': 4.0} | ['Ti2O', 'Ti2O3', 'Ti3O', 'TiO', 'Ti3O5', 'Ti6O', 'TiO2'] | [] | [] | []
[16677] | P4W14O50 | P4W14O50 | {'O': 50.0, 'P': 4.0, 'W': 14.0} | 0.39 | 0.39 | 0 | 1 | {'O': 50.0, 'P': 4.0, 'W': 14.0} | ['P2WO7', 'PWO5', 'P2WO8', 'P3(WO6)2', 'P2W2O11'] | [] | [] | []
[11460, 14040, 18346] | Os1 | Os1 | {'Os': 1.0} | 0.671 | 0.650333333 | 0.021913973 | 3 | {'Os': 1.0} | ['Os'] | ['Os'] | [MPID(mp-49)] | [28.254800538527018]
[16749, 18894, 19043, 24792] | Zr1Os1P1 | Zr1Os1P1 | {'Os': 1.0, 'P': 1.0, 'Zr': 1.0} | 7.44 | 6.995 | 0.425235229 | 4 | {'Os': 1.0, 'P': 1.0, 'Zr': 1.0} | ['ZrPOs'] | ['ZrPOs'] | [MPID(mp-1102976)] | [184.626020895984]
[17371] | Pr1Os1Ru3Sb12 | Pr1Os1Ru3Sb12 | {'Os': 1.0, 'Pr': 1.0, 'Ru': 3.0, 'Sb': 12.0} | 0.84 | 0.84 | 0 | 1 | {'Os': 1.0, 'Pr': 1.0, 'Ru': 3.0, 'Sb': 12.0} | [] | [] | [] | []
[14038, 14556, 14668, 15196] | Os1Re1Y1 | Os1Re1Y1 | {'Os': 1.0, 'Re': 1.0, 'Y': 1.0} | 2 | 2 | 0 | 4 | {'Os': 1.0, 'Re': 1.0, 'Y': 1.0} | [] | [] | [] | []
[25396, 26128] | Ta1Os1Si1 | Ta1Os1Si1 | {'Os': 1.0, 'Si': 1.0, 'Ta': 1.0} | 5.5 | 5.1775 | 0.3225 | 2 | {'Os': 1.0, 'Si': 1.0, 'Ta': 1.0} | [] | [] | [] | []
[16968, 17117] | Zr1Os1Si1 | Zr1Os1Si1 | {'Os': 1.0, 'Si': 1.0, 'Zr': 1.0} | 1.72 | 1.72 | 0 | 2 | {'Os': 1.0, 'Si': 1.0, 'Zr': 1.0} | ['ZrSiOs'] | ['ZrSiOs'] | [MPID(mp-1103293)] | [194.43827317860715]
[14034, 14597] | Os1Ta1 | Os1Ta1 | {'Os': 1.0, 'Ta': 1.0} | 1.95 | 1.95 | 0 | 2 | {'Os': 1.0, 'Ta': 1.0} | ['Ta3Os2', 'TaOs3', 'Ta3Os'] | [] | [] | []
[14032] | Os1Ti1 | Os1Ti1 | {'Os': 1.0, 'Ti': 1.0} | 0.46 | 0.46 | 0 | 1 | {'Os': 1.0, 'Ti': 1.0} | ['TiOs'] | ['TiOs'] | [MPID(mp-291)] | [29.350172182931075]
[15195] | Os1W3 | Os1W3 | {'Os': 1.0, 'W': 3.0} | 3 | 3 | 0 | 1 | {'Os': 1.0, 'W': 3.0} | ['Os3W'] | [] | [] | []
[17368, 20314] | Pr1Os2Ru2Sb12 | Pr1Os2Ru2Sb12 | {'Os': 2.0, 'Pr': 1.0, 'Ru': 2.0, 'Sb': 12.0} | 0.81 | 0.805 | 0.005 | 2 | {'Os': 2.0, 'Pr': 1.0, 'Ru': 2.0, 'Sb': 12.0} | [] | [] | [] | []
[25163] | Pr1Os2Zn20 | Pr1Os2Zn20 | {'Os': 2.0, 'Pr': 1.0, 'Zn': 20.0} | 0.06 | 0.06 | 0 | 1 | {'Os': 2.0, 'Pr': 1.0, 'Zn': 20.0} | [] | [] | [] | []
[14035, 14563] | Os2Sc1 | Os2Sc1 | {'Os': 2.0, 'Sc': 1.0} | 4.6 | 4.6 | 0 | 2 | {'Os': 2.0, 'Sc': 1.0} | ['ScOs2', 'Sc11Os4', 'Sc44Os7'] | ['ScOs2'] | [MPID(mp-567612)] | [199.5264817606241]
[24072] | Y1Os2Si2 | Y1Os2Si2 | {'Os': 2.0, 'Si': 2.0, 'Y': 1.0} | 1.1 | 1.1 | 0 | 1 | {'Os': 2.0, 'Si': 2.0, 'Y': 1.0} | ['Y(SiOs)2', 'Y5(Si7Os2)2'] | ['Y(SiOs)2'] | [MPID(mp-567749)] | [83.60677042473905]
[14047, 14564] | Os2Y1 | Os2Y1 | {'Os': 2.0, 'Y': 1.0} | 4.7 | 4.7 | 0 | 2 | {'Os': 2.0, 'Y': 1.0} | ['YOs2', 'Y3Os'] | ['YOs2'] | [MPID(mp-570670)] | [215.43005497022472]
[14046, 14559, 19435] | Os2Zr1 | Os2Zr1 | {'Os': 2.0, 'Zr': 1.0} | 3 | 2.966666667 | 0.047140452 | 3 | {'Os': 2.0, 'Zr': 1.0} | ['ZrOs2', 'Zr11Os4', 'ZrOs'] | ['ZrOs2'] | [MPID(mp-570684)] | [201.7940994936157]
[17490] | Y1Os4P12 | Y1Os4P12 | {'Os': 4.0, 'P': 12.0, 'Y': 1.0} | 3 | 3 | 0 | 1 | {'Os': 4.0, 'P': 12.0, 'Y': 1.0} | [] | [] | [] | []
[11514, 12117, 12494, 12504, 12733, 16586, 17006, 17147, 17149, 17155, 17185, 17361, 17393, 20309, 20638, 21071, 22114] | Pr1Os4Sb12 | Pr1Os4Sb12 | {'Os': 4.0, 'Pr': 1.0, 'Sb': 12.0} | 1.87 | 1.841176471 | 0.022978853 | 17 | {'Os': 4.0, 'Pr': 1.0, 'Sb': 12.0} | [] | [] | [] | []
[20197] | Tm4Os4Si13 | Tm4Os4Si13 | {'Os': 4.0, 'Si': 13.0, 'Tm': 4.0} | 2.6 | 2.6 | 0 | 1 | {'Os': 4.0, 'Si': 13.0, 'Tm': 4.0} | ['Tm(SiOs)2'] | [] | [] | []
[20198] | Y4Os4Si13 | Y4Os4Si13 | {'Os': 4.0, 'Si': 13.0, 'Y': 4.0} | 9.8 | 9.8 | 0 | 1 | {'Os': 4.0, 'Si': 13.0, 'Y': 4.0} | ['Y(SiOs)2', 'Y5(Si7Os2)2'] | [] | [] | []
[20191, 20192] | Tb5Os4Si15 | Tb5Os4Si15 | {'Os': 4.0, 'Si': 15.0, 'Tb': 5.0} | 3.2 | 3.2 | 0 | 2 | {'Os': 4.0, 'Si': 15.0, 'Tb': 5.0} | ['Tb2Si5Os3', 'Tb(SiOs)2'] | [] | [] | []
[20189, 20196] | Y5Os4Si15 | Y5Os4Si15 | {'Os': 4.0, 'Si': 15.0, 'Y': 5.0} | 10.8 | 10.8 | 0 | 2 | {'Os': 4.0, 'Si': 15.0, 'Y': 5.0} | ['Y(SiOs)2', 'Y5(Si7Os2)2'] | [] | [] | []
[19741] | Sc4Os6Sn19 | Sc4Os6Sn19 | {'Os': 6.0, 'Sc': 4.0, 'Sn': 19.0} | 1.5 | 1.5 | 0 | 1 | {'Os': 6.0, 'Sc': 4.0, 'Sn': 19.0} | [] | [] | [] | []
[19743] | Tb4Os6Sn19 | Tb4Os6Sn19 | {'Os': 6.0, 'Sn': 19.0, 'Tb': 4.0} | 1.4 | 1.4 | 0 | 1 | {'Os': 6.0, 'Sn': 19.0, 'Tb': 4.0} | [] | [] | [] | []
[19746] | Tm4Os6Sn19 | Tm4Os6Sn19 | {'Os': 6.0, 'Sn': 19.0, 'Tm': 4.0} | 1.1 | 1.1 | 0 | 1 | {'Os': 6.0, 'Sn': 19.0, 'Tm': 4.0} | [] | [] | [] | []
[19742] | Y4Os6Sn19 | Y4Os6Sn19 | {'Os': 6.0, 'Sn': 19.0, 'Y': 4.0} | 2.5 | 2.5 | 0 | 1 | {'Os': 6.0, 'Sn': 19.0, 'Y': 4.0} | [] | [] | [] | []
[18347] | Os10 | Os10 | {'Os': 10.0} | 0.478 | 0.478 | 0 | 1 | {'Os': 10.0} | ['Os'] | ['Os'] | [MPID(mp-49)] | [28.254800538527018]
[12549, 14396, 14399, 17377, 17378, 17379, 18613, 23501] | P1 | P1 | {'P': 1.0} | 10.7 | 6.6125 | 2.116268827 | 8 | {'P': 1.0} | ['P'] | ['P'] | [MPID(mp-1198724)] | [1005.506016560507]
[14044] | P1Pb1 | P1Pb1 | {'P': 1.0, 'Pb': 1.0} | 7.8 | 7.8 | 0 | 1 | {'P': 1.0, 'Pb': 1.0} | ['P7Pb'] | [] | [] | []
[15194] | P1Pd3 | P1Pd3 | {'P': 1.0, 'Pd': 3.0} | 0.35 | 0.35 | 0 | 1 | {'P': 1.0, 'Pd': 3.0} | ['PPd6', 'PPd3', 'P2Pd'] | ['PPd3'] | [MPID(mp-19879)] | [235.01310176076387]
[23300, 24862, 25056, 25078] | Sr1Pt3P1 | Sr1Pt3P1 | {'P': 1.0, 'Pt': 3.0, 'Sr': 1.0} | 8.4 | 8.375 | 0.025 | 4 | {'P': 1.0, 'Pt': 3.0, 'Sr': 1.0} | ['SrPPt', 'Sr(P3Pt2)2', 'Sr(PPt3)2'] | [] | [] | []
[15204] | P1Rh1 | P1Rh1 | {'P': 1.0, 'Rh': 1.0} | 1.22 | 1.22 | 0 | 1 | {'P': 1.0, 'Rh': 1.0} | ['PRh2', 'P2Rh', 'P3Rh'] | [] | [] | []
[18890, 19042, 19056] | Ta1Rh1P1 | Ta1Rh1P1 | {'P': 1.0, 'Rh': 1.0, 'Ta': 1.0} | 4.86 | 4.71 | 0.212132034 | 3 | {'P': 1.0, 'Rh': 1.0, 'Ta': 1.0} | [] | [] | [] | []
[18888, 19040, 19054, 22491] | Zr1Rh1P1 | Zr1Rh1P1 | {'P': 1.0, 'Rh': 1.0, 'Zr': 1.0} | 1.55 | 1.5375 | 0.021650635 | 4 | {'P': 1.0, 'Rh': 1.0, 'Zr': 1.0} | ['ZrPRh'] | ['ZrPRh'] | [MPID(mp-1101753)] | [183.51700550282138]
[15203] | P1Rh2 | P1Rh2 | {'P': 1.0, 'Rh': 2.0} | 1.3 | 1.3 | 0 | 1 | {'P': 1.0, 'Rh': 2.0} | ['PRh2', 'P2Rh', 'P3Rh'] | ['PRh2'] | [MPID(mp-2732)] | [41.82731963128416]
[16746, 18891, 19047, 24787, 24788] | Ti1Ru1P1 | Ti1Ru1P1 | {'P': 1.0, 'Ru': 1.0, 'Ti': 1.0} | 1.33 | 1.318 | 0.014696938 | 5 | {'P': 1.0, 'Ru': 1.0, 'Ti': 1.0} | ['TiPRu'] | ['TiPRu'] | [MPID(mp-10739)] | [123.03438246186141]
[15487, 15938, 16513, 16515, 16747, 18887, 18892, 19038, 19039, 19046, 19048, 22485, 22489, 22490, 22496, 22497, 22505, 22510, 24789, 24790] | Zr1Ru1P1 | Zr1Ru1P1 | {'P': 1.0, 'Ru': 1.0, 'Zr': 1.0} | 13.8 | 9.086 | 4.088298424 | 20 | {'P': 1.0, 'Ru': 1.0, 'Zr': 1.0} | ['ZrPRu'] | ['ZrPRu'] | [MPID(mp-22268)] | [183.21058301650325]
[23762] | Zr1P1S1 | Zr1P1S1 | {'P': 1.0, 'S': 1.0, 'Zr': 1.0} | 3.6 | 3.6 | 0 | 1 | {'P': 1.0, 'S': 1.0, 'Zr': 1.0} | ['Zr(PS3)2', 'ZrP2S7'] | [] | [] | []
[14064] | P1Sn1 | P1Sn1 | {'P': 1.0, 'Sn': 1.0} | 4 | 4 | 0 | 1 | {'P': 1.0, 'Sn': 1.0} | ['Sn4P3'] | [] | [] | []
[25985] | P1W1 | P1W1 | {'P': 1.0, 'W': 1.0} | 0.834 | 0.834 | 0 | 1 | {'P': 1.0, 'W': 1.0} | ['PW', 'P2W'] | ['PW'] | [MPID(mp-2420)] | [116.49161703058118]
[14063] | P1W3 | P1W3 | {'P': 1.0, 'W': 3.0} | 2.76 | 2.76 | 0 | 1 | {'P': 1.0, 'W': 3.0} | ['PW', 'P2W'] | [] | [] | []
[14401] | P1Zr3 | P1Zr3 | {'P': 1.0, 'Zr': 3.0} | 4.5 | 4.5 | 0 | 1 | {'P': 1.0, 'Zr': 3.0} | ['Zr3P', 'ZrP', 'Zr7P4', 'ZrP2', 'Zr14P9'] | ['Zr3P'] | [MPID(mp-22447)] | [631.157696199097]
[24695] | Y1Pd2P2 | Y1Pd2P2 | {'P': 2.0, 'Pd': 2.0, 'Y': 1.0} | 0.96 | 0.96 | 0 | 1 | {'P': 2.0, 'Pd': 2.0, 'Y': 1.0} | [] | [] | [] | []
[16509] | Zr1Ru4P2 | Zr1Ru4P2 | {'P': 2.0, 'Ru': 4.0, 'Zr': 1.0} | 11 | 11 | 0 | 1 | {'P': 2.0, 'Ru': 4.0, 'Zr': 1.0} | ['ZrPRu'] | [] | [] | []
[14397, 14398, 15193, 15205] | P3Pd7 | P3Pd7 | {'P': 3.0, 'Pd': 7.0} | 1 | 0.85 | 0.15 | 4 | {'P': 3.0, 'Pd': 7.0} | ['PPd6', 'PPd3', 'P2Pd'] | [] | [] | []
[12576] | P3Sn4 | P3Sn4 | {'P': 3.0, 'Sn': 4.0} | 1.24 | 1.24 | 0 | 1 | {'P': 3.0, 'Sn': 4.0} | ['Sn4P3'] | ['Sn4P3'] | [MPID(mp-27410)] | [163.45414185901157]
[18373] | Pr1Ru4P12 | Pr1Ru4P12 | {'P': 12.0, 'Pr': 1.0, 'Ru': 4.0} | 1.8 | 1.8 | 0 | 1 | {'P': 12.0, 'Pr': 1.0, 'Ru': 4.0} | ['Pr5P12Ru19', 'Pr(PRu)2', 'Pr(P3Ru)4'] | ['Pr(P3Ru)4'] | [MPID(mp-4341)] | [262.98677989596547]
[11385] | Y1Ru4P12 | Y1Ru4P12 | {'P': 12.0, 'Ru': 4.0, 'Y': 1.0} | 8.5 | 8.5 | 0 | 1 | {'P': 12.0, 'Ru': 4.0, 'Y': 1.0} | ['Y5P12Ru19', 'Y(PRu)2'] | [] | [] | []
[11297, 11461, 11462, 12636, 12637, 14060, 17989, 18149, 19960, 19961, 19962, 19969, 19970, 20130, 20603] | Pb1 | Pb1 | {'Pb': 1.0} | 7.22 | 7.186066667 | 0.013581687 | 15 | {'Pb': 1.0} | ['Pb'] | ['Pb'] | [MPID(mp-20483)] | [31.053715283135055]
[17739] | Pd1Tl1Pb1 | Pd1Tl1Pb1 | {'Pb': 1.0, 'Pd': 1.0, 'Tl': 1.0} | 1.78 | 1.78 | 0 | 1 | {'Pb': 1.0, 'Pd': 1.0, 'Tl': 1.0} | [] | [] | [] | []
[12034] | Pd2Sc1Pb1 | Pd2Sc1Pb1 | {'Pb': 1.0, 'Pd': 2.0, 'Sc': 1.0} | 2.4 | 2.4 | 0 | 1 | {'Pb': 1.0, 'Pd': 2.0, 'Sc': 1.0} | ['ScPd2Pb'] | ['ScPd2Pb'] | [MPID(mp-1206369)] | [73.3684437326628]
[12036] | Pd2Tm1Pb1 | Pd2Tm1Pb1 | {'Pb': 1.0, 'Pd': 2.0, 'Tm': 1.0} | 2.1 | 2.1 | 0 | 1 | {'Pb': 1.0, 'Pd': 2.0, 'Tm': 1.0} | ['Tm2Pd2Pb'] | [] | [] | []
[12035, 15382] | Pd2Y1Pb1 | Pd2Y1Pb1 | {'Pb': 1.0, 'Pd': 2.0, 'Y': 1.0} | 4.13 | 3.215 | 0.915 | 2 | {'Pb': 1.0, 'Pd': 2.0, 'Y': 1.0} | ['Y2Pd2Pb', 'YPdPb'] | [] | [] | []
[12037, 12106] | Pd2Yb1Pb1 | Pd2Yb1Pb1 | {'Pb': 1.0, 'Pd': 2.0, 'Yb': 1.0} | 2.8 | 2.65 | 0.15 | 2 | {'Pb': 1.0, 'Pd': 2.0, 'Yb': 1.0} | ['YbPd2Pb', 'YbPdPb'] | ['YbPd2Pb'] | [MPID(mp-865816)] | [77.24340202335858]
[14056] | Pb1Pt1 | Pb1Pt1 | {'Pb': 1.0, 'Pt': 1.0} | 7.2 | 7.2 | 0 | 1 | {'Pb': 1.0, 'Pt': 1.0} | ['PtPb4', 'PtPb'] | ['PtPb'] | [MPID(mp-1066274)] | [89.58319546232266]
[16110] | Pb1Te1Yb1S1 | Pb1Te1Yb1S1 | {'Pb': 1.0, 'S': 1.0, 'Te': 1.0, 'Yb': 1.0} | 5.93 | 5.93 | 0 | 1 | {'Pb': 1.0, 'S': 1.0, 'Te': 1.0, 'Yb': 1.0} | [] | [] | [] | []
[16122] | Pb1S1Yb1S1 | Pb1S1Yb1S1 | {'Pb': 1.0, 'S': 2.0, 'Yb': 1.0} | 6.39 | 6.39 | 0 | 1 | {'Pb': 1.0, 'S': 2.0, 'Yb': 1.0} | [] | [] | [] | []
[14076, 16177, 16179] | Pb1S3Ta1 | Pb1S3Ta1 | {'Pb': 1.0, 'S': 3.0, 'Ta': 1.0} | 3.11 | 3.096666667 | 0.018856181 | 3 | {'Pb': 1.0, 'S': 3.0, 'Ta': 1.0} | ['TaPbS2', 'Ta3PbS6'] | [] | [] | []
[14075, 14620] | Pb1Sb1 | Pb1Sb1 | {'Pb': 1.0, 'Sb': 1.0} | 6.6 | 4.05 | 2.55 | 2 | {'Pb': 1.0, 'Sb': 1.0} | ['SbPb'] | ['SbPb'] | [MPID(mp-1206982)] | [63.18351249060245]
[24600, 24601, 24742, 24763, 25380, 25381, 25382, 25383, 25407] | Pb1Ta1Se2 | Pb1Ta1Se2 | {'Pb': 1.0, 'Se': 2.0, 'Ta': 1.0} | 4.02 | 3.493333333 | 0.544691554 | 9 | {'Pb': 1.0, 'Se': 2.0, 'Ta': 1.0} | ['TaPbSe2'] | ['TaPbSe2'] | [MPID(mp-567736)] | [98.07462483326408]
[16108] | Pb1Te1Sn1Te1 | Pb1Te1Sn1Te1 | {'Pb': 1.0, 'Sn': 1.0, 'Te': 2.0} | 2.97 | 2.97 | 0 | 1 | {'Pb': 1.0, 'Sn': 1.0, 'Te': 2.0} | [] | [] | [] | []
[15200, 15201] | Pb1Te1 | Pb1Te1 | {'Pb': 1.0, 'Te': 1.0} | 5.24 | 5.215 | 0.025 | 2 | {'Pb': 1.0, 'Te': 1.0} | ['TePb'] | ['TePb'] | [MPID(mp-19717)] | [69.98911846195519]
[14082, 15210] | Pb1Tl2 | Pb1Tl2 | {'Pb': 1.0, 'Tl': 2.0} | 4.1 | 3.925 | 0.175 | 2 | {'Pb': 1.0, 'Tl': 2.0} | ['TlPb'] | [] | [] | []
[14101] | Pb1Zr3 | Pb1Zr3 | {'Pb': 1.0, 'Zr': 3.0} | 0.76 | 0.76 | 0 | 1 | {'Pb': 1.0, 'Zr': 3.0} | ['Zr3Pb', 'Zr5Pb3'] | ['Zr3Pb'] | [MPID(mp-1187844)] | [92.6521779532613]
[14058, 14634, 26086] | Pb2Pd1 | Pb2Pd1 | {'Pb': 2.0, 'Pd': 1.0} | 3.01 | 2.986666667 | 0.026246693 | 3 | {'Pb': 2.0, 'Pd': 1.0} | ['Pd3Pb', 'PdPb', 'PdPb2'] | ['PdPb2'] | [MPID(mp-20599)] | [142.18832821338725]
[14078, 14633] | Pb2Rh1 | Pb2Rh1 | {'Pb': 2.0, 'Rh': 1.0} | 2.66 | 2.66 | 0 | 2 | {'Pb': 2.0, 'Rh': 1.0} | ['RhPb2', 'Rh4Pb5', 'RhPb'] | ['RhPb2'] | [MPID(mp-321)] | [133.4123147683269]
[16109] | Pb1S1Pb1Se1 | Pb1S1Pb1Se1 | {'Pb': 2.0, 'S': 1.0, 'Se': 1.0} | 4.59 | 4.59 | 0 | 1 | {'Pb': 2.0, 'S': 1.0, 'Se': 1.0} | [] | [] | [] | []
[16107] | Pb1Te1Pb1S1 | Pb1Te1Pb1S1 | {'Pb': 2.0, 'S': 1.0, 'Te': 1.0} | 6.03 | 6.03 | 0 | 1 | {'Pb': 2.0, 'S': 1.0, 'Te': 1.0} | [] | [] | [] | []
[14068, 19037] | Pb3Sr1 | Pb3Sr1 | {'Pb': 3.0, 'Sr': 1.0} | 1.85 | 1.85 | 0 | 2 | {'Pb': 3.0, 'Sr': 1.0} | ['Sr2Pb', 'SrPb3', 'SrPb'] | ['SrPb3'] | [MPID(mp-21162)] | [125.36201844855194]
[14081, 19023] | Pb3Y1 | Pb3Y1 | {'Pb': 3.0, 'Y': 1.0} | 4.72 | 4.72 | 0 | 2 | {'Pb': 3.0, 'Y': 1.0} | ['YPb2', 'Y5Pb3'] | [] | [] | []
[14080, 19029] | Pb3Yb1 | Pb3Yb1 | {'Pb': 3.0, 'Yb': 1.0} | 0.23 | 0.23 | 0 | 2 | {'Pb': 3.0, 'Yb': 1.0} | ['YbPb', 'YbPb3', 'Yb2Pb'] | ['YbPb3'] | [MPID(mp-21430)] | [114.42591932077846]
[14102] | Pb3Zr5 | Pb3Zr5 | {'Pb': 3.0, 'Zr': 5.0} | 4.6 | 4.6 | 0 | 1 | {'Pb': 3.0, 'Zr': 5.0} | ['Zr3Pb', 'Zr5Pb3'] | ['Zr5Pb3'] | [MPID(mp-681992)] | [378.2404805619809]
[14649, 15202] | Pb4Pt1 | Pb4Pt1 | {'Pb': 4.0, 'Pt': 1.0} | 2.8 | 2.8 | 0 | 2 | {'Pb': 4.0, 'Pt': 1.0} | ['PtPb4', 'PtPb'] | ['PtPb4'] | [MPID(mp-21296)] | [276.44667707742894]
[14938] | Pt1Pd1 | Pt1Pd1 | {'Pd': 1.0, 'Pt': 1.0} | 3.7 | 3.7 | 0 | 1 | {'Pd': 1.0, 'Pt': 1.0} | ['PdPt'] | ['PdPt'] | [MPID(mp-1219908)] | [30.233384124335018]
[26279] | Zr1Pd1S1 | Zr1Pd1S1 | {'Pd': 1.0, 'S': 1.0, 'Zr': 1.0} | 3.64 | 3.64 | 0 | 1 | {'Pd': 1.0, 'S': 1.0, 'Zr': 1.0} | [] | [] | [] | []
[25994] | Pd1S2 | Pd1S2 | {'Pd': 1.0, 'S': 2.0} | 2 | 2 | 0 | 1 | {'Pd': 1.0, 'S': 2.0} | ['PdS', 'Pd16S7', 'PdS2', 'Pd4S', 'Pd3S'] | ['PdS2'] | [MPID(mp-13682)] | [240.46269291447265]
[14092, 18683, 19820] | Pd1Sb1 | Pd1Sb1 | {'Pd': 1.0, 'Sb': 1.0} | 1.66 | 1.606666667 | 0.075424723 | 3 | {'Pd': 1.0, 'Sb': 1.0} | ['Sb3Pd8', 'Sb2Pd', 'SbPd', 'Sb7Pd20'] | ['SbPd'] | [MPID(mp-1769)] | [82.58649054022462]
[14112, 14614, 15206, 15218] | Pd1Sb1Se1 | Pd1Sb1Se1 | {'Pd': 1.0, 'Sb': 1.0, 'Se': 1.0} | 1 | 1 | 0 | 4 | {'Pd': 1.0, 'Sb': 1.0, 'Se': 1.0} | ['SbPdSe'] | ['SbPdSe'] | [MPID(mp-4368)] | [260.8447960613603]
[14111, 15217] | Pd1Sb1Te1 | Pd1Sb1Te1 | {'Pd': 1.0, 'Sb': 1.0, 'Te': 1.0} | 1.2 | 1.2 | 0 | 2 | {'Pd': 1.0, 'Sb': 1.0, 'Te': 1.0} | ['SbTePd2', 'SbTePd'] | ['SbTePd'] | [MPID(mp-10850)] | [288.35397958889786]
[14091, 14605] | Pd1Sb2 | Pd1Sb2 | {'Pd': 1.0, 'Sb': 2.0} | 1.25 | 1.25 | 0 | 2 | {'Pd': 1.0, 'Sb': 2.0} | ['Sb3Pd8', 'Sb2Pd', 'SbPd', 'Sb7Pd20'] | ['Sb2Pd'] | [MPID(mp-1356)] | [277.3325943777336]
[14469, 14601] | Pd1Se1Te1 | Pd1Se1Te1 | {'Pd': 1.0, 'Se': 1.0, 'Te': 1.0} | 1.2 | 1.2 | 0 | 2 | {'Pd': 1.0, 'Se': 1.0, 'Te': 1.0} | ['TePdSe'] | ['TePdSe'] | [MPID(mp-1217263)] | [67.17734494650522]
[25405] | Pd1Se2 | Pd1Se2 | {'Pd': 1.0, 'Se': 2.0} | 13.1 | 13.1 | 0 | 1 | {'Pd': 1.0, 'Se': 2.0} | ['PdSe', 'Pd17Se15', 'PdSe2', 'Pd7Se4', 'Pd4Se'] | ['PdSe2'] | [MPID(mp-2418)] | [276.089714769685]
[14106] | Pd1Si1 | Pd1Si1 | {'Pd': 1.0, 'Si': 1.0} | 0.93 | 0.93 | 0 | 1 | {'Pd': 1.0, 'Si': 1.0} | ['SiPd2', 'Si2Pd9', 'SiPd', 'SiPd3'] | ['SiPd'] | [MPID(mp-389)] | [118.28681767456312]
[14103] | Pd1Sn1 | Pd1Sn1 | {'Pd': 1.0, 'Sn': 1.0} | 0.41 | 0.41 | 0 | 1 | {'Pd': 1.0, 'Sn': 1.0} | ['SnPd3', 'SnPd2', 'Sn2Pd', 'Sn4Pd', 'SnPd'] | ['SnPd'] | [MPID(mp-2369)] | [156.40566222102117]
[14126] | Pd1Sn2 | Pd1Sn2 | {'Pd': 1.0, 'Sn': 2.0} | 3.34 | 3.34 | 0 | 1 | {'Pd': 1.0, 'Sn': 2.0} | ['SnPd3', 'SnPd2', 'Sn2Pd', 'Sn4Pd', 'SnPd'] | ['Sn2Pd'] | [MPID(mp-1573)] | [526.449627349608]
[14124, 14475, 14480, 18746, 19823] | Pd1Te1 | Pd1Te1 | {'Pd': 1.0, 'Te': 1.0} | 4.36 | 2.868 | 1.060743136 | 5 | {'Pd': 1.0, 'Te': 1.0} | ['Te2Pd', 'TePd', 'Te3Pd13'] | ['TePd'] | [MPID(mp-564)] | [86.90821278938311]
[14120, 15223, 18594, 25461, 25477, 25483] | Pd1Te2 | Pd1Te2 | {'Pd': 1.0, 'Te': 2.0} | 1.78 | 1.68 | 0.080829038 | 6 | {'Pd': 1.0, 'Te': 2.0} | ['Te2Pd', 'TePd', 'Te3Pd13'] | ['Te2Pd'] | [MPID(mp-782)] | [75.0751094935122]
[14115] | Pd1Tl2 | Pd1Tl2 | {'Pd': 1.0, 'Tl': 2.0} | 1.32 | 1.32 | 0 | 1 | {'Pd': 1.0, 'Tl': 2.0} | ['TlPd3', 'Tl2Pd', 'Tl9Pd13'] | ['Tl2Pd'] | [MPID(mp-570896)] | [135.64250924151423]
[14138, 19390] | Pd1V3 | Pd1V3 | {'Pd': 1.0, 'V': 3.0} | 0.082 | 0.081 | 0.001 | 2 | {'Pd': 1.0, 'V': 3.0} | ['VPd2', 'VPd3', 'V3Pd'] | ['V3Pd'] | [MPID(mp-1664)] | [111.19745942128147]
[12427] | Pd1Zr2 | Pd1Zr2 | {'Pd': 1.0, 'Zr': 2.0} | 2.36 | 2.36 | 0 | 1 | {'Pd': 1.0, 'Zr': 2.0} | ['ZrPd', 'ZrPd3', 'Zr2Pd'] | ['Zr2Pd'] | [MPID(mp-266)] | [60.14498900576465]
[12429] | Pd1Zr3 | Pd1Zr3 | {'Pd': 1.0, 'Zr': 3.0} | 2.96 | 2.96 | 0 | 1 | {'Pd': 1.0, 'Zr': 3.0} | ['ZrPd', 'ZrPd3', 'Zr2Pd'] | [] | [] | []
[24681, 24682] | Sr1Pd2Sb2 | Sr1Pd2Sb2 | {'Pd': 2.0, 'Sb': 2.0, 'Sr': 1.0} | 1.9 | 1.25 | 0.65 | 2 | {'Pd': 2.0, 'Sb': 2.0, 'Sr': 1.0} | ['Sr(SbPd)2'] | ['Sr(SbPd)2'] | [MPID(mp-8468)] | [234.6073512989542]
[12032, 15384, 18942, 22889] | Pd2Sc1Sn1 | Pd2Sc1Sn1 | {'Pd': 2.0, 'Sc': 1.0, 'Sn': 1.0} | 2.29 | 2.1225 | 0.11076439 | 4 | {'Pd': 2.0, 'Sc': 1.0, 'Sn': 1.0} | ['ScSnPd2', 'ScSnPd'] | ['ScSnPd2'] | [MPID(mp-4897)] | [70.2423255221914]
[14462] | Pd2Se1 | Pd2Se1 | {'Pd': 2.0, 'Se': 1.0} | 2.2 | 2.2 | 0 | 1 | {'Pd': 2.0, 'Se': 1.0} | ['PdSe', 'Pd17Se15', 'PdSe2', 'Pd7Se4', 'Pd4Se'] | [] | [] | []
[16298, 24071] | Y1Pd2Si2 | Y1Pd2Si2 | {'Pd': 2.0, 'Si': 2.0, 'Y': 1.0} | 1.1 | 0.785 | 0.315 | 2 | {'Pd': 2.0, 'Si': 2.0, 'Y': 1.0} | ['Y2Si3Pd', 'YSiPd', 'Y(SiPd)2', 'YSiPd2', 'Y3Si3Pd2'] | ['Y(SiPd)2'] | [MPID(mp-4822)] | [84.97285301244194]
[14105] | Pd2Sn1 | Pd2Sn1 | {'Pd': 2.0, 'Sn': 1.0} | 0.41 | 0.41 | 0 | 1 | {'Pd': 2.0, 'Sn': 1.0} | ['SnPd3', 'SnPd2', 'Sn2Pd', 'Sn4Pd', 'SnPd'] | ['SnPd2'] | [MPID(mp-1851)] | [202.36388146949923]
[12028, 15381, 18944] | Pd2Tm1Sn1 | Pd2Tm1Sn1 | {'Pd': 2.0, 'Sn': 1.0, 'Tm': 1.0} | 2.82 | 2.52 | 0.424264069 | 3 | {'Pd': 2.0, 'Sn': 1.0, 'Tm': 1.0} | ['TmSnPd2', 'TmSnPd'] | ['TmSnPd2'] | [MPID(mp-3942)] | [74.96820965124235]
[12012, 15383, 16965, 18943, 20349, 22887] | Pd2Y1Sn1 | Pd2Y1Sn1 | {'Pd': 2.0, 'Sn': 1.0, 'Y': 1.0} | 5.26 | 4.83 | 0.258069758 | 6 | {'Pd': 2.0, 'Sn': 1.0, 'Y': 1.0} | ['YSnPd2', 'YSnPd', 'Y13Sn31Pd40'] | ['YSnPd2'] | [MPID(mp-5538)] | [77.1976206196057]
[12031, 15380, 15698, 18945, 20341] | Pd2Yb1Sn1 | Pd2Yb1Sn1 | {'Pd': 2.0, 'Sn': 1.0, 'Yb': 1.0} | 2.42 | 2.264 | 0.226415547 | 5 | {'Pd': 2.0, 'Sn': 1.0, 'Yb': 1.0} | ['YbSn2Pd', 'Yb2Sn5Pd3', 'YbSnPd2', 'YbSnPd', 'Yb3(SnPd)2'] | ['YbSnPd2'] | [MPID(mp-4053)] | [73.49759063844367]
[14104] | Pd3Sn2 | Pd3Sn2 | {'Pd': 3.0, 'Sn': 2.0} | 0.64 | 0.64 | 0 | 1 | {'Pd': 3.0, 'Sn': 2.0} | ['SnPd3', 'SnPd2', 'Sn2Pd', 'Sn4Pd', 'SnPd'] | [] | [] | []
[24010, 24012, 24013, 24014, 24118] | Ta4Pd3Te16 | Ta4Pd3Te16 | {'Pd': 3.0, 'Ta': 4.0, 'Te': 16.0} | 4.46 | 4.332 | 0.064 | 5 | {'Pd': 3.0, 'Ta': 4.0, 'Te': 16.0} | ['Ta3Te14Pd3'] | [] | [] | []
[14125] | Pd3Te1 | Pd3Te1 | {'Pd': 3.0, 'Te': 1.0} | 0.76 | 0.76 | 0 | 1 | {'Pd': 3.0, 'Te': 1.0} | ['Te2Pd', 'TePd', 'Te3Pd13'] | [] | [] | []
[14109] | Pd4Se1 | Pd4Se1 | {'Pd': 4.0, 'Se': 1.0} | 0.42 | 0.42 | 0 | 1 | {'Pd': 4.0, 'Se': 1.0} | ['PdSe', 'Pd17Se15', 'PdSe2', 'Pd7Se4', 'Pd4Se'] | ['Pd4Se'] | [MPID(mp-7818)] | [158.63463387824663]
[14108] | Pd5Se2 | Pd5Se2 | {'Pd': 5.0, 'Se': 2.0} | 2.3 | 2.3 | 0 | 1 | {'Pd': 5.0, 'Se': 2.0} | ['PdSe', 'Pd17Se15', 'PdSe2', 'Pd7Se4', 'Pd4Se'] | [] | [] | []
[14463, 15216] | Pd6Se1 | Pd6Se1 | {'Pd': 6.0, 'Se': 1.0} | 0.66 | 0.66 | 0 | 2 | {'Pd': 6.0, 'Se': 1.0} | ['PdSe', 'Pd17Se15', 'PdSe2', 'Pd7Se4', 'Pd4Se'] | [] | [] | []
[19437, 19441] | Pd7Se2 | Pd7Se2 | {'Pd': 7.0, 'Se': 2.0} | 0.53 | 0.53 | 0 | 2 | {'Pd': 7.0, 'Se': 2.0} | ['PdSe', 'Pd17Se15', 'PdSe2', 'Pd7Se4', 'Pd4Se'] | [] | [] | []
[19436, 19440] | Pd9Se2 | Pd9Se2 | {'Pd': 9.0, 'Se': 2.0} | 0.7 | 0.67 | 0.03 | 2 | {'Pd': 9.0, 'Se': 2.0} | ['PdSe', 'Pd17Se15', 'PdSe2', 'Pd7Se4', 'Pd4Se'] | [] | [] | []
[22633] | Pd17Se15 | Pd17Se15 | {'Pd': 17.0, 'Se': 15.0} | 2.2 | 2.2 | 0 | 1 | {'Pd': 17.0, 'Se': 15.0} | ['PdSe', 'Pd17Se15', 'PdSe2', 'Pd7Se4', 'Pd4Se'] | ['Pd17Se15'] | [MPID(mp-21765)] | [1224.8619315377225]
[12456] | Pd20Zr80 | Pd20Zr80 | {'Pd': 20.0, 'Zr': 80.0} | 2.91 | 2.91 | 0 | 1 | {'Pd': 20.0, 'Zr': 80.0} | ['ZrPd', 'ZrPd3', 'Zr2Pd'] | [] | [] | []
[12455] | Pd22Zr78 | Pd22Zr78 | {'Pd': 22.0, 'Zr': 78.0} | 2.88 | 2.88 | 0 | 1 | {'Pd': 22.0, 'Zr': 78.0} | ['ZrPd', 'ZrPd3', 'Zr2Pd'] | [] | [] | []
[12454] | Pd23Zr77 | Pd23Zr77 | {'Pd': 23.0, 'Zr': 77.0} | 2.84 | 2.84 | 0 | 1 | {'Pd': 23.0, 'Zr': 77.0} | ['ZrPd', 'ZrPd3', 'Zr2Pd'] | [] | [] | []
[12453] | Pd27Zr73 | Pd27Zr73 | {'Pd': 27.0, 'Zr': 73.0} | 2.6 | 2.6 | 0 | 1 | {'Pd': 27.0, 'Zr': 73.0} | ['ZrPd', 'ZrPd3', 'Zr2Pd'] | [] | [] | []
[12452] | Pd29Zr71 | Pd29Zr71 | {'Pd': 29.0, 'Zr': 71.0} | 2.49 | 2.49 | 0 | 1 | {'Pd': 29.0, 'Zr': 71.0} | ['ZrPd', 'ZrPd3', 'Zr2Pd'] | [] | [] | []
[12451] | Pd31Zr69 | Pd31Zr69 | {'Pd': 31.0, 'Zr': 69.0} | 2.34 | 2.34 | 0 | 1 | {'Pd': 31.0, 'Zr': 69.0} | ['ZrPd', 'ZrPd3', 'Zr2Pd'] | [] | [] | []
[12450] | Pd32Zr68 | Pd32Zr68 | {'Pd': 32.0, 'Zr': 68.0} | 2.24 | 2.24 | 0 | 1 | {'Pd': 32.0, 'Zr': 68.0} | ['ZrPd', 'ZrPd3', 'Zr2Pd'] | [] | [] | []
[19438, 19442] | Pd34Se11 | Pd34Se11 | {'Pd': 34.0, 'Se': 11.0} | 2.66 | 2.66 | 0 | 2 | {'Pd': 34.0, 'Se': 11.0} | ['PdSe', 'Pd17Se15', 'PdSe2', 'Pd7Se4', 'Pd4Se'] | [] | [] | []
[12449] | Pd34Zr66 | Pd34Zr66 | {'Pd': 34.0, 'Zr': 66.0} | 2.1 | 2.1 | 0 | 1 | {'Pd': 34.0, 'Zr': 66.0} | ['ZrPd', 'ZrPd3', 'Zr2Pd'] | [] | [] | []
[12448] | Pd35Zr65 | Pd35Zr65 | {'Pd': 35.0, 'Zr': 65.0} | 1.98 | 1.98 | 0 | 1 | {'Pd': 35.0, 'Zr': 65.0} | ['ZrPd', 'ZrPd3', 'Zr2Pd'] | [] | [] | []
[25354] | Pr1Rh2Zn20 | Pr1Rh2Zn20 | {'Pr': 1.0, 'Rh': 2.0, 'Zn': 20.0} | 0.06 | 0.06 | 0 | 1 | {'Pr': 1.0, 'Rh': 2.0, 'Zn': 20.0} | ['PrZnRh'] | [] | [] | []
[11367, 12511, 15933, 17183, 17375, 17494, 20316] | Pr1Ru4Sb12 | Pr1Ru4Sb12 | {'Pr': 1.0, 'Ru': 4.0, 'Sb': 12.0} | 1.3 | 1.127142857 | 0.105656355 | 7 | {'Pr': 1.0, 'Ru': 4.0, 'Sb': 12.0} | [] | [] | [] | []
[15920, 15921, 17165, 17166, 17167, 17229, 17230, 17231] | Pt1 | Pt1 | {'Pt': 1.0} | 0.02 | 0.0037225 | 0.006168731 | 8 | {'Pt': 1.0} | ['Pt'] | ['Pt'] | [MPID(mp-126)] | [15.327454053856243]
[26074] | Pt1Sb1S1 | Pt1Sb1S1 | {'Pt': 1.0, 'S': 1.0, 'Sb': 1.0} | 0.12 | 0.12 | 0 | 1 | {'Pt': 1.0, 'S': 1.0, 'Sb': 1.0} | ['SbPtS'] | ['SbPtS'] | [MPID(mp-1102850)] | [248.5102267878364]
[14135, 19821] | Pt1Sb1 | Pt1Sb1 | {'Pt': 1.0, 'Sb': 1.0} | 2.1 | 2.1 | 0 | 2 | {'Pt': 1.0, 'Sb': 1.0} | ['Sb2Pt', 'SbPt'] | ['SbPt'] | [MPID(mp-2845)] | [83.71418493167407]
[14134] | Pt1Si1 | Pt1Si1 | {'Pt': 1.0, 'Si': 1.0} | 0.88 | 0.88 | 0 | 1 | {'Pt': 1.0, 'Si': 1.0} | ['SiPt', 'SiPt2', 'Si3Pt2', 'Si5Pt6'] | ['SiPt'] | [MPID(mp-696)] | [120.74430185067973]
[24835] | Ta1Pt1Si1 | Ta1Pt1Si1 | {'Pt': 1.0, 'Si': 1.0, 'Ta': 1.0} | 3.54 | 3.54 | 0 | 1 | {'Pt': 1.0, 'Si': 1.0, 'Ta': 1.0} | ['TaSiPt'] | ['TaSiPt'] | [MPID(mp-1208554)] | [181.2028811092601]
[14133, 14618] | Pt1Sn1 | Pt1Sn1 | {'Pt': 1.0, 'Sn': 1.0} | 0.37 | 0.37 | 0 | 2 | {'Pt': 1.0, 'Sn': 1.0} | ['SnPt', 'Sn2Pt', 'Sn4Pt', 'Sn3Pt2', 'SnPt3'] | ['SnPt'] | [MPID(mp-19856)] | [81.4357219320045]
[14658] | Pt1Sn4 | Pt1Sn4 | {'Pt': 1.0, 'Sn': 4.0} | 2.38 | 2.38 | 0 | 1 | {'Pt': 1.0, 'Sn': 4.0} | ['SnPt', 'Sn2Pt', 'Sn4Pt', 'Sn3Pt2', 'SnPt3'] | ['Sn4Pt'] | [MPID(mp-20662)] | [239.38539342838254]
[14132] | Pt1Ta1 | Pt1Ta1 | {'Pt': 1.0, 'Ta': 1.0} | 1 | 1 | 0 | 1 | {'Pt': 1.0, 'Ta': 1.0} | ['TaPt2', 'TaPt3'] | [] | [] | []
[14129] | Pt1Te1 | Pt1Te1 | {'Pt': 1.0, 'Te': 1.0} | 0.59 | 0.59 | 0 | 1 | {'Pt': 1.0, 'Te': 1.0} | ['TePt', 'Te4Pt3', 'Te2Pt'] | ['TePt'] | [MPID(mp-11693)] | [94.67215798711175]
[14149] | Pt1Ti3 | Pt1Ti3 | {'Pt': 1.0, 'Ti': 3.0} | 0.58 | 0.58 | 0 | 1 | {'Pt': 1.0, 'Ti': 3.0} | ['TiPt8', 'TiPt3', 'Ti3Pt5', 'TiPt', 'Ti3Pt'] | ['Ti3Pt'] | [MPID(mp-2339)] | [126.94224354720104]
[14148] | Pt1Tl2 | Pt1Tl2 | {'Pt': 1.0, 'Tl': 2.0} | 1.58 | 1.58 | 0 | 1 | {'Pt': 1.0, 'Tl': 2.0} | ['Tl2Pt3'] | [] | [] | []
[14143, 14144, 14145, 14404, 15228, 19172, 19173] | Pt1V3 | Pt1V3 | {'Pt': 1.0, 'V': 3.0} | 3.62 | 3.092857143 | 0.406297368 | 7 | {'Pt': 1.0, 'V': 3.0} | ['VPt8', 'VPt', 'VPt3', 'VPt2', 'V3Pt'] | ['V3Pt'] | [MPID(mp-2211)] | [109.77061882983166]
[14159] | Pt1Zr1 | Pt1Zr1 | {'Pt': 1.0, 'Zr': 1.0} | 3 | 3 | 0 | 1 | {'Pt': 1.0, 'Zr': 1.0} | ['Zr7Pt10', 'ZrPt8', 'ZrPt', 'ZrPt3'] | ['ZrPt'] | [MPID(mp-1065995)] | [76.50559477055259]
[23076] | Sr1Pt2Sb2 | Sr1Pt2Sb2 | {'Pt': 2.0, 'Sb': 2.0, 'Sr': 1.0} | 2.1 | 2.1 | 0 | 1 | {'Pt': 2.0, 'Sb': 2.0, 'Sr': 1.0} | ['SrSbPt'] | [] | [] | []
[23715, 24075] | Y1Pt2Si2 | Y1Pt2Si2 | {'Pt': 2.0, 'Si': 2.0, 'Y': 1.0} | 1.64 | 1.57 | 0.07 | 2 | {'Pt': 2.0, 'Si': 2.0, 'Y': 1.0} | ['YSiPt2', 'YSiPt', 'Y(SiPt)2'] | ['Y(SiPt)2'] | [MPID(mp-1080646)] | [171.45247172884285]
[14554] | Pt2Sr1 | Pt2Sr1 | {'Pt': 2.0, 'Sr': 1.0} | 0.7 | 0.7 | 0 | 1 | {'Pt': 2.0, 'Sr': 1.0} | ['Sr7Pt3', 'SrPt2', 'SrPt5', 'Sr3Pt2'] | ['SrPt2'] | [MPID(mp-1349)] | [120.03738758882473]
[14139, 14550] | Pt2Y1 | Pt2Y1 | {'Pt': 2.0, 'Y': 1.0} | 4.1 | 2.835 | 1.265 | 2 | {'Pt': 2.0, 'Y': 1.0} | ['YPt2', 'Y2Pt', 'YPt', 'YPt3', 'Y3Pt'] | ['YPt2'] | [MPID(mp-2674)] | [111.95892374374117]
[14162] | Pt2Y3 | Pt2Y3 | {'Pt': 2.0, 'Y': 3.0} | 0.9 | 0.9 | 0 | 1 | {'Pt': 2.0, 'Y': 3.0} | ['YPt2', 'Y2Pt', 'YPt', 'YPt3', 'Y3Pt'] | [] | [] | []
[15225] | Pt2Y8 | Pt2Y8 | {'Pt': 2.0, 'Y': 8.0} | 0.9 | 0.9 | 0 | 1 | {'Pt': 2.0, 'Y': 8.0} | ['YPt2', 'Y2Pt', 'YPt', 'YPt3', 'Y3Pt'] | [] | [] | []
[15473] | Pt3V1 | Pt3V1 | {'Pt': 3.0, 'V': 1.0} | 0.508 | 0.508 | 0 | 1 | {'Pt': 3.0, 'V': 1.0} | ['VPt8', 'VPt', 'VPt3', 'VPt2', 'V3Pt'] | ['VPt3'] | [MPID(mp-2705)] | [59.10036440073209]
[14161] | Pt3Y7 | Pt3Y7 | {'Pt': 3.0, 'Y': 7.0} | 0.82 | 0.82 | 0 | 1 | {'Pt': 3.0, 'Y': 7.0} | ['YPt2', 'Y2Pt', 'YPt', 'YPt3', 'Y3Pt'] | [] | [] | []
[26002] | Rb1 | Rb1 | {'Rb': 1.0} | 2.1 | 2.1 | 0 | 1 | {'Rb': 1.0} | ['Rb'] | ['Rb'] | [MPID(mp-1179656)] | [722.1109726006154]
[16547] | Rb1V6S8 | Rb1V6S8 | {'Rb': 1.0, 'S': 8.0, 'V': 6.0} | 0.65 | 0.65 | 0 | 1 | {'Rb': 1.0, 'S': 8.0, 'V': 6.0} | ['Rb(V3S4)2', 'Rb3VS4'] | ['Rb(V3S4)2'] | [MPID(mp-1219696)] | [241.88810390305323]
[11451, 14157, 14158, 18335, 18424, 18425, 18685, 26008] | Re1 | Re1 | {'Re': 1.0} | 7 | 2.359 | 1.754137039 | 8 | {'Re': 1.0} | ['Re'] | ['Re'] | [MPID(mp-8)] | [29.626578921964693]
[20599] | Ta1Re1Si1 | Ta1Re1Si1 | {'Re': 1.0, 'Si': 1.0, 'Ta': 1.0} | 4.4 | 4.4 | 0 | 1 | {'Re': 1.0, 'Si': 1.0, 'Ta': 1.0} | ['TaReSi'] | ['TaReSi'] | [MPID(mp-1188590)] | [263.2284308236872]
[14151] | Re1Ta1 | Re1Ta1 | {'Re': 1.0, 'Ta': 1.0} | 1.3 | 1.3 | 0 | 1 | {'Re': 1.0, 'Ta': 1.0} | ['Ta3Re', 'TaRe'] | ['TaRe'] | [MPID(mp-1217894)] | [32.481967036165706]
[14561, 20163] | Re2Sc1 | Re2Sc1 | {'Re': 2.0, 'Sc': 1.0} | 4.2 | 2.565 | 1.635 | 2 | {'Re': 2.0, 'Sc': 1.0} | ['Sc5Re24', 'ScRe2'] | ['ScRe2'] | [MPID(mp-11557)] | [207.04393543398834]
[19444] | Re2Si1 | Re2Si1 | {'Re': 2.0, 'Si': 1.0} | 3.8 | 3.8 | 0 | 1 | {'Re': 2.0, 'Si': 1.0} | ['Re4Si7'] | [] | [] | []
[14570, 20164] | Re2Y1 | Re2Y1 | {'Re': 2.0, 'Y': 1.0} | 1.83 | 1.83 | 0 | 2 | {'Re': 2.0, 'Y': 1.0} | ['YRe2'] | ['YRe2'] | [MPID(mp-570923)] | [223.78193914054674]
[14566, 18627, 19466] | Re2Zr1 | Re2Zr1 | {'Re': 2.0, 'Zr': 1.0} | 6.8 | 6.366666667 | 0.368178701 | 3 | {'Re': 2.0, 'Zr': 1.0} | ['ZrRe2', 'Zr21Re25', 'Zr5Re24'] | ['ZrRe2'] | [MPID(mp-12109)] | [209.37297124386197]
[16771] | Y2Re3Si5 | Y2Re3Si5 | {'Re': 3.0, 'Si': 5.0, 'Y': 2.0} | 1.76 | 1.76 | 0 | 1 | {'Re': 3.0, 'Si': 5.0, 'Y': 2.0} | ['Y(Re2Si)2', 'Y2Re3Si5'] | ['Y2Re3Si5'] | [MPID(mp-1195855)] | [662.1770334433065]
[14591, 14592, 25770] | Re3Ta1 | Re3Ta1 | {'Re': 3.0, 'Ta': 1.0} | 6.78 | 5.393333333 | 0.981370923 | 3 | {'Re': 3.0, 'Ta': 1.0} | ['Ta3Re', 'TaRe'] | [] | [] | []
[14529] | Re3V1 | Re3V1 | {'Re': 3.0, 'V': 1.0} | 6.26 | 6.26 | 0 | 1 | {'Re': 3.0, 'V': 1.0} | ['VRe', 'V3Re'] | [] | [] | []
[14166, 22698, 22699] | Re3W1 | Re3W1 | {'Re': 3.0, 'W': 1.0} | 9.4 | 8.733333333 | 0.679869268 | 3 | {'Re': 3.0, 'W': 1.0} | [] | [] | [] | []
[25514] | Re6Ti1 | Re6Ti1 | {'Re': 6.0, 'Ti': 1.0} | 6 | 6 | 0 | 1 | {'Re': 6.0, 'Ti': 1.0} | ['Ti2Re', 'Ti5Re24', 'TiRe'] | [] | [] | []
[14181, 14593, 15234, 24916, 25087, 25236, 25630, 25892] | Re6Zr1 | Re6Zr1 | {'Re': 6.0, 'Zr': 1.0} | 7.4 | 6.99 | 0.318708331 | 8 | {'Re': 6.0, 'Zr': 1.0} | ['ZrRe2', 'Zr21Re25', 'Zr5Re24'] | [] | [] | []
[12424] | Re10Zr90 | Re10Zr90 | {'Re': 10.0, 'Zr': 90.0} | 4.12 | 4.12 | 0 | 1 | {'Re': 10.0, 'Zr': 90.0} | ['ZrRe2', 'Zr21Re25', 'Zr5Re24'] | [] | [] | []
[12423] | Re16Zr84 | Re16Zr84 | {'Re': 16.0, 'Zr': 84.0} | 3.32 | 3.32 | 0 | 1 | {'Re': 16.0, 'Zr': 84.0} | ['ZrRe2', 'Zr21Re25', 'Zr5Re24'] | [] | [] | []
[14598] | Re24Sc5 | Re24Sc5 | {'Re': 24.0, 'Sc': 5.0} | 2.2 | 2.2 | 0 | 1 | {'Re': 24.0, 'Sc': 5.0} | ['Sc5Re24', 'ScRe2'] | ['Sc5Re24'] | [MPID(mp-11558)] | [458.55228377919127]
[14172, 14588, 25117, 25478] | Re24Ti5 | Re24Ti5 | {'Re': 24.0, 'Ti': 5.0} | 6.6 | 6.25 | 0.357071421 | 4 | {'Re': 24.0, 'Ti': 5.0} | ['Ti2Re', 'Ti5Re24', 'TiRe'] | ['Ti5Re24'] | [MPID(mp-518)] | [444.7049721936768]
[15239] | Re24Ti6 | Re24Ti6 | {'Re': 24.0, 'Ti': 6.0} | 6.6 | 6.6 | 0 | 1 | {'Re': 24.0, 'Ti': 6.0} | ['Ti2Re', 'Ti5Re24', 'TiRe'] | [] | [] | []
[14180, 14584, 18628, 25089] | Re24Zr5 | Re24Zr5 | {'Re': 24.0, 'Zr': 5.0} | 5 | 3.9375 | 0.941657448 | 4 | {'Re': 24.0, 'Zr': 5.0} | ['ZrRe2', 'Zr21Re25', 'Zr5Re24'] | ['Zr5Re24'] | [MPID(mp-1374)] | [464.73468439842827]
[25088] | Re27Zr5 | Re27Zr5 | {'Re': 27.0, 'Zr': 5.0} | 6.53 | 6.53 | 0 | 1 | {'Re': 27.0, 'Zr': 5.0} | ['ZrRe2', 'Zr21Re25', 'Zr5Re24'] | [] | [] | []
[12422] | Re30Zr70 | Re30Zr70 | {'Re': 30.0, 'Zr': 70.0} | 2.69 | 2.69 | 0 | 1 | {'Re': 30.0, 'Zr': 70.0} | ['ZrRe2', 'Zr21Re25', 'Zr5Re24'] | [] | [] | []
[17227, 17228, 21772] | Rh1 | Rh1 | {'Rh': 1.0} | 0.000325 | 0.000286667 | 5.42e-05 | 3 | {'Rh': 1.0} | ['Rh'] | ['Rh'] | [MPID(mp-74)] | [13.782780337825384]
[17562] | Y1Rh1Sb1 | Y1Rh1Sb1 | {'Rh': 1.0, 'Sb': 1.0, 'Y': 1.0} | 2.1 | 2.1 | 0 | 1 | {'Rh': 1.0, 'Sb': 1.0, 'Y': 1.0} | [] | [] | [] | []
[17909] | Rh1Se2 | Rh1Se2 | {'Rh': 1.0, 'Se': 2.0} | 4.35 | 4.35 | 0 | 1 | {'Rh': 1.0, 'Se': 2.0} | ['Rh2Se3', 'Rh3Se8', 'RhSe2'] | ['RhSe2'] | [MPID(mp-1192175)] | [471.786641303798]
[16504] | Ti1Rh1Si1 | Ti1Rh1Si1 | {'Rh': 1.0, 'Si': 1.0, 'Ti': 1.0} | 5.1 | 5.1 | 0 | 1 | {'Rh': 1.0, 'Si': 1.0, 'Ti': 1.0} | ['TiSiRh'] | ['TiSiRh'] | [MPID(mp-672645)] | [172.1112442234827]
[16505, 16516] | Zr1Rh1Si1 | Zr1Rh1Si1 | {'Rh': 1.0, 'Si': 1.0, 'Zr': 1.0} | 10.5 | 10.4 | 0.1 | 2 | {'Rh': 1.0, 'Si': 1.0, 'Zr': 1.0} | [] | [] | [] | []
[14197] | Rh1Sn2 | Rh1Sn2 | {'Rh': 1.0, 'Sn': 2.0} | 0.6 | 0.6 | 0 | 1 | {'Rh': 1.0, 'Sn': 2.0} | ['SnRh', 'SnRh2', 'Sn4Rh', 'Sn2Rh'] | ['Sn2Rh'] | [MPID(mp-1103044)] | [246.95785706344574]
[14195] | Rh1Ta1 | Rh1Ta1 | {'Rh': 1.0, 'Ta': 1.0} | 2 | 2 | 0 | 1 | {'Rh': 1.0, 'Ta': 1.0} | ['TaRh3', 'TaRh2'] | [] | [] | []
[14191, 14477, 14594] | Rh1Te2 | Rh1Te2 | {'Rh': 1.0, 'Te': 2.0} | 1.51 | 1.51 | 0 | 3 | {'Rh': 1.0, 'Te': 2.0} | ['Te8Rh3', 'Te16Rh9', 'Te2Rh'] | ['Te2Rh'] | [MPID(mp-754)] | [274.79636614183545]
[15242] | Rh1V3 | Rh1V3 | {'Rh': 1.0, 'V': 3.0} | 0.38 | 0.38 | 0 | 1 | {'Rh': 1.0, 'V': 3.0} | ['V3Rh', 'VRh', 'VRh3'] | ['V3Rh'] | [MPID(mp-1578)] | [107.36172385381433]
[14221] | Rh1W1 | Rh1W1 | {'Rh': 1.0, 'W': 1.0} | 3.37 | 3.37 | 0 | 1 | {'Rh': 1.0, 'W': 1.0} | ['Rh3W'] | [] | [] | []
[14216] | Rh1Y3 | Rh1Y3 | {'Rh': 1.0, 'Y': 3.0} | 0.65 | 0.65 | 0 | 1 | {'Rh': 1.0, 'Y': 3.0} | ['Y3Rh', 'YRh2', 'YRh', 'Y3Rh2', 'YRh3', 'Y7Rh3'] | ['Y3Rh'] | [MPID(mp-1207780)] | [436.5887230774144]
[14215] | Rh1Zr1 | Rh1Zr1 | {'Rh': 1.0, 'Zr': 1.0} | 2.7 | 2.7 | 0 | 1 | {'Rh': 1.0, 'Zr': 1.0} | ['ZrRh3', 'Zr3Rh5', 'Zr2Rh', 'Zr3Rh', 'ZrRh'] | ['ZrRh'] | [MPID(mp-669917)] | [144.99665632235155]
[14213, 15241, 15867, 15895, 19708, 21768, 21777, 21778] | Rh1Zr2 | Rh1Zr2 | {'Rh': 1.0, 'Zr': 2.0} | 11.36 | 11.1825 | 0.155382592 | 8 | {'Rh': 1.0, 'Zr': 2.0} | ['ZrRh3', 'Zr3Rh5', 'Zr2Rh', 'Zr3Rh', 'ZrRh'] | ['Zr2Rh'] | [MPID(mp-571664)] | [119.49474129645519]
[12430, 14211] | Rh1Zr3 | Rh1Zr3 | {'Rh': 1.0, 'Zr': 3.0} | 11 | 7.65 | 3.35 | 2 | {'Rh': 1.0, 'Zr': 3.0} | ['ZrRh3', 'Zr3Rh5', 'Zr2Rh', 'Zr3Rh', 'ZrRh'] | ['Zr3Rh'] | [MPID(mp-1188413)] | [330.8631264552104]
[21924] | Sc1Rh2Sn1 | Sc1Rh2Sn1 | {'Rh': 2.0, 'Sc': 1.0, 'Sn': 1.0} | 2 | 2 | 0 | 1 | {'Rh': 2.0, 'Sc': 1.0, 'Sn': 1.0} | ['ScSnRh2'] | ['ScSnRh2'] | [MPID(mp-862623)] | [66.08636770537512]
[20538, 24070] | Y1Rh2Si2 | Y1Rh2Si2 | {'Rh': 2.0, 'Si': 2.0, 'Y': 1.0} | 3.1 | 2.1 | 1 | 2 | {'Rh': 2.0, 'Si': 2.0, 'Y': 1.0} | ['Y2Si3Rh', 'YSiRh2', 'Y(SiRh)2', 'Y3(SiRh)2', 'YSi2Rh3', 'Y2Si2Rh', 'Y3Si3Rh2', 'YSiRh', 'Y2Si5Rh3'] | ['Y(SiRh)2'] | [MPID(mp-3441)] | [81.3184508215117]
[21922] | Y1Rh2Sn1 | Y1Rh2Sn1 | {'Rh': 2.0, 'Sn': 1.0, 'Y': 1.0} | 4.1 | 4.1 | 0 | 1 | {'Rh': 2.0, 'Sn': 1.0, 'Y': 1.0} | ['YSnRh', 'Y2Sn5Rh3', 'YSnRh2'] | ['YSnRh2'] | [MPID(mp-865518)] | [72.30940206372357]
[14196, 15232] | Rh2Sr1 | Rh2Sr1 | {'Rh': 2.0, 'Sr': 1.0} | 6.2 | 6.2 | 0 | 2 | {'Rh': 2.0, 'Sr': 1.0} | ['SrRh2'] | ['SrRh2'] | [MPID(mp-1328)] | [114.31079175690834]
[14535] | Rh2Ta3 | Rh2Ta3 | {'Rh': 2.0, 'Ta': 3.0} | 2.35 | 2.35 | 0 | 1 | {'Rh': 2.0, 'Ta': 3.0} | ['TaRh3', 'TaRh2'] | [] | [] | []
[14217] | Rh2Y3 | Rh2Y3 | {'Rh': 2.0, 'Y': 3.0} | 1.48 | 1.48 | 0 | 1 | {'Rh': 2.0, 'Y': 3.0} | ['Y3Rh', 'YRh2', 'YRh', 'Y3Rh2', 'YRh3', 'Y7Rh3'] | ['Y3Rh2'] | [MPID(mp-1196999)] | [1579.666508527901]
[18908] | Y2Rh3Si5 | Y2Rh3Si5 | {'Rh': 3.0, 'Si': 5.0, 'Y': 2.0} | 2.7 | 2.7 | 0 | 1 | {'Rh': 3.0, 'Si': 5.0, 'Y': 2.0} | ['Y2Si3Rh', 'YSiRh2', 'Y(SiRh)2', 'Y3(SiRh)2', 'YSi2Rh3', 'Y2Si2Rh', 'Y3Si3Rh2', 'YSiRh', 'Y2Si5Rh3'] | ['Y2Si5Rh3'] | [MPID(mp-9882)] | [325.4955109045782]
[15730] | Tm2Rh3Sn5 | Tm2Rh3Sn5 | {'Rh': 3.0, 'Sn': 5.0, 'Tm': 2.0} | 1.8 | 1.8 | 0 | 1 | {'Rh': 3.0, 'Sn': 5.0, 'Tm': 2.0} | ['TmSnRh2', 'TmSnRh'] | [] | [] | []
[14218] | Rh3Y1 | Rh3Y1 | {'Rh': 3.0, 'Y': 1.0} | 1.07 | 1.07 | 0 | 1 | {'Rh': 3.0, 'Y': 1.0} | ['Y3Rh', 'YRh2', 'YRh', 'Y3Rh2', 'YRh3', 'Y7Rh3'] | ['YRh3'] | [MPID(mp-1191413)] | [411.62850105865607]
[16773, 18921] | Sc5Rh4Si10 | Sc5Rh4Si10 | {'Rh': 4.0, 'Sc': 5.0, 'Si': 10.0} | 8.54 | 8.405 | 0.135 | 2 | {'Rh': 4.0, 'Sc': 5.0, 'Si': 10.0} | ['ScSi2Rh', 'ScSiRh', 'Sc3Si3Rh'] | [] | [] | []
[19730, 21989, 24729, 25674, 25912, 25919] | Sr3Rh4Sn13 | Sr3Rh4Sn13 | {'Rh': 4.0, 'Sn': 13.0, 'Sr': 3.0} | 4.65 | 4.271666667 | 0.176580168 | 6 | {'Rh': 4.0, 'Sn': 13.0, 'Sr': 3.0} | ['Sr3Sn13Rh4'] | ['Sr3Sn13Rh4'] | [MPID(mp-30517)] | [961.5958478108811]
[16360, 16362, 19731] | Yb3Rh4Sn13 | Yb3Rh4Sn13 | {'Rh': 4.0, 'Sn': 13.0, 'Yb': 3.0} | 8.6 | 7.833333333 | 0.579271573 | 3 | {'Rh': 4.0, 'Sn': 13.0, 'Yb': 3.0} | ['YbSnRh2', 'Yb3Sn13Rh4', 'YbSnRh'] | ['Yb3Sn13Rh4'] | [MPID(mp-3046)] | [911.8099127101941]
[14219] | Rh5Y1 | Rh5Y1 | {'Rh': 5.0, 'Y': 1.0} | 0.56 | 0.56 | 0 | 1 | {'Rh': 5.0, 'Y': 1.0} | ['Y3Rh', 'YRh2', 'YRh', 'Y3Rh2', 'YRh3', 'Y7Rh3'] | [] | [] | []
[12513, 18947] | Sc4Rh6Sn19 | Sc4Rh6Sn19 | {'Rh': 6.0, 'Sc': 4.0, 'Sn': 19.0} | 4.5 | 3.2 | 1.3 | 2 | {'Rh': 6.0, 'Sc': 4.0, 'Sn': 19.0} | ['ScSnRh2'] | [] | [] | []
[25646] | Sc5Rh6Sn18 | Sc5Rh6Sn18 | {'Rh': 6.0, 'Sc': 5.0, 'Sn': 18.0} | 4.4 | 4.4 | 0 | 1 | {'Rh': 6.0, 'Sc': 5.0, 'Sn': 18.0} | ['ScSnRh2'] | [] | [] | []
[21995] | Tm4Y1Rh6Sn18 | Tm4Y1Rh6Sn18 | {'Rh': 6.0, 'Sn': 18.0, 'Tm': 4.0, 'Y': 1.0} | 2.61 | 2.61 | 0 | 1 | {'Rh': 6.0, 'Sn': 18.0, 'Tm': 4.0, 'Y': 1.0} | [] | [] | [] | []
[21186, 21994] | Tm5Rh6Sn18 | Tm5Rh6Sn18 | {'Rh': 6.0, 'Sn': 18.0, 'Tm': 5.0} | 2.25 | 2.22 | 0.03 | 2 | {'Rh': 6.0, 'Sn': 18.0, 'Tm': 5.0} | ['TmSnRh2', 'TmSnRh'] | [] | [] | []
[21997, 25650, 25711] | Y5Rh6Sn18 | Y5Rh6Sn18 | {'Rh': 6.0, 'Sn': 18.0, 'Y': 5.0} | 3.14 | 3.046666667 | 0.065996633 | 3 | {'Rh': 6.0, 'Sn': 18.0, 'Y': 5.0} | ['YSnRh', 'Y2Sn5Rh3', 'YSnRh2'] | [] | [] | []
[12516] | Tm4Rh6Sn19 | Tm4Rh6Sn19 | {'Rh': 6.0, 'Sn': 19.0, 'Tm': 4.0} | 2.3 | 2.3 | 0 | 1 | {'Rh': 6.0, 'Sn': 19.0, 'Tm': 4.0} | ['TmSnRh2', 'TmSnRh'] | [] | [] | []
[12514] | Y4Rh6Sn19 | Y4Rh6Sn19 | {'Rh': 6.0, 'Sn': 19.0, 'Y': 4.0} | 3.2 | 3.2 | 0 | 1 | {'Rh': 6.0, 'Sn': 19.0, 'Y': 4.0} | ['YSnRh', 'Y2Sn5Rh3', 'YSnRh2'] | [] | [] | []
[14178, 20258, 21505, 21811, 22049, 22632] | Rh17S15 | Rh17S15 | {'Rh': 17.0, 'S': 15.0} | 5.8 | 5.46 | 0.152752523 | 6 | {'Rh': 17.0, 'S': 15.0} | ['Rh3S4', 'Rh17S15', 'RhS2', 'Rh2S3'] | ['Rh17S15'] | [MPID(mp-21991)] | [983.8469625381532]
[12412] | Rh20Zr80 | Rh20Zr80 | {'Rh': 20.0, 'Zr': 80.0} | 3.72 | 3.72 | 0 | 1 | {'Rh': 20.0, 'Zr': 80.0} | ['ZrRh3', 'Zr3Rh5', 'Zr2Rh', 'Zr3Rh', 'ZrRh'] | [] | [] | []
[12411] | Rh23Zr77 | Rh23Zr77 | {'Rh': 23.0, 'Zr': 77.0} | 3.66 | 3.66 | 0 | 1 | {'Rh': 23.0, 'Zr': 77.0} | ['ZrRh3', 'Zr3Rh5', 'Zr2Rh', 'Zr3Rh', 'ZrRh'] | [] | [] | []
[12410] | Rh24Zr76 | Rh24Zr76 | {'Rh': 24.0, 'Zr': 76.0} | 3.67 | 3.67 | 0 | 1 | {'Rh': 24.0, 'Zr': 76.0} | ['ZrRh3', 'Zr3Rh5', 'Zr2Rh', 'Zr3Rh', 'ZrRh'] | [] | [] | []
[12409] | Rh27Zr73 | Rh27Zr73 | {'Rh': 27.0, 'Zr': 73.0} | 3.57 | 3.57 | 0 | 1 | {'Rh': 27.0, 'Zr': 73.0} | ['ZrRh3', 'Zr3Rh5', 'Zr2Rh', 'Zr3Rh', 'ZrRh'] | [] | [] | []
[12408] | Rh37Zr63 | Rh37Zr63 | {'Rh': 37.0, 'Zr': 63.0} | 2.86 | 2.86 | 0 | 1 | {'Rh': 37.0, 'Zr': 63.0} | ['ZrRh3', 'Zr3Rh5', 'Zr2Rh', 'Zr3Rh', 'ZrRh'] | [] | [] | []
[12407] | Rh41Zr59 | Rh41Zr59 | {'Rh': 41.0, 'Zr': 59.0} | 2.44 | 2.44 | 0 | 1 | {'Rh': 41.0, 'Zr': 59.0} | ['ZrRh3', 'Zr3Rh5', 'Zr2Rh', 'Zr3Rh', 'ZrRh'] | [] | [] | []
[12406] | Rh43Zr57 | Rh43Zr57 | {'Rh': 43.0, 'Zr': 57.0} | 2.18 | 2.18 | 0 | 1 | {'Rh': 43.0, 'Zr': 57.0} | ['ZrRh3', 'Zr3Rh5', 'Zr2Rh', 'Zr3Rh', 'ZrRh'] | [] | [] | []
[12398] | Rh45Ta55 | Rh45Ta55 | {'Rh': 45.0, 'Ta': 55.0} | 3.37 | 3.37 | 0 | 1 | {'Rh': 45.0, 'Ta': 55.0} | ['TaRh3', 'TaRh2'] | [] | [] | []
[11459, 14227, 19963] | Ru1 | Ru1 | {'Ru': 1.0} | 0.509 | 0.498333333 | 0.007542472 | 3 | {'Ru': 1.0} | ['Ru'] | ['Ru'] | [MPID(mp-33)] | [27.10235367049707]
[22881] | Ru1Sb1 | Ru1Sb1 | {'Ru': 1.0, 'Sb': 1.0} | 1.2 | 1.2 | 0 | 1 | {'Ru': 1.0, 'Sb': 1.0} | ['Sb2Ru'] | [] | [] | []
[20597] | Ta1Ru1Si1 | Ta1Ru1Si1 | {'Ru': 1.0, 'Si': 1.0, 'Ta': 1.0} | 3.15 | 3.15 | 0 | 1 | {'Ru': 1.0, 'Si': 1.0, 'Ta': 1.0} | ['TaSiRu'] | ['TaSiRu'] | [MPID(mp-1189212)] | [261.99110449543355]
[16507, 16508, 16514, 22488] | Zr1Ru1Si1 | Zr1Ru1Si1 | {'Ru': 1.0, 'Si': 1.0, 'Zr': 1.0} | 12.2 | 10.35 | 3.089902911 | 4 | {'Ru': 1.0, 'Si': 1.0, 'Zr': 1.0} | ['ZrSiRu', 'ZrSiRu2', 'Zr2Si4Ru3'] | ['ZrSiRu'] | [MPID(mp-7544)] | [142.9319713280139]
[14224] | Ru1Ti1 | Ru1Ti1 | {'Ru': 1.0, 'Ti': 1.0} | 1.07 | 1.07 | 0 | 1 | {'Ru': 1.0, 'Ti': 1.0} | ['TiRu'] | ['TiRu'] | [MPID(mp-592)] | [28.922286864517297]
[14242] | Ru1W1 | Ru1W1 | {'Ru': 1.0, 'W': 1.0} | 7.5 | 7.5 | 0 | 1 | {'Ru': 1.0, 'W': 1.0} | ['Ru3W'] | [] | [] | []
[14226, 17970, 23736] | Ru2Sc1 | Ru2Sc1 | {'Ru': 2.0, 'Sc': 1.0} | 2.36 | 2.09 | 0.300998339 | 3 | {'Ru': 2.0, 'Sc': 1.0} | ['Sc11Ru4', 'Sc44Ru7', 'ScRu', 'Sc57Ru13', 'ScRu2'] | ['ScRu2'] | [MPID(mp-567750)] | [194.4607410519056]
[24069] | Y1Ru2Si2 | Y1Ru2Si2 | {'Ru': 2.0, 'Si': 2.0, 'Y': 1.0} | 1.1 | 1.1 | 0 | 1 | {'Ru': 2.0, 'Si': 2.0, 'Y': 1.0} | ['YSiRu', 'Y(SiRu)2'] | ['Y(SiRu)2'] | [MPID(mp-568673)] | [82.84548901249578]
[14238, 14568, 17971, 23735] | Ru2Y1 | Ru2Y1 | {'Ru': 2.0, 'Y': 1.0} | 2.75 | 2.2775 | 0.457622934 | 4 | {'Ru': 2.0, 'Y': 1.0} | ['Y5Ru2', 'Y3Ru', 'YRu2'] | ['YRu2'] | [MPID(mp-568186)] | [212.01859482785738]
[14237, 14571, 15247, 19433, 19702] | Ru2Zr1 | Ru2Zr1 | {'Ru': 2.0, 'Zr': 1.0} | 2.4 | 1.968 | 0.218210907 | 5 | {'Ru': 2.0, 'Zr': 1.0} | ['ZrRu'] | [] | [] | []
[16751] | Y1Ru3Si2 | Y1Ru3Si2 | {'Ru': 3.0, 'Si': 2.0, 'Y': 1.0} | 3.51 | 3.51 | 0 | 1 | {'Ru': 3.0, 'Si': 2.0, 'Y': 1.0} | ['YSiRu', 'Y(SiRu)2'] | [] | [] | []
[24317] | Zr2Ru3Si4 | Zr2Ru3Si4 | {'Ru': 3.0, 'Si': 4.0, 'Zr': 2.0} | 5.7 | 5.7 | 0 | 1 | {'Ru': 3.0, 'Si': 4.0, 'Zr': 2.0} | ['ZrSiRu', 'ZrSiRu2', 'Zr2Si4Ru3'] | ['Zr2Si4Ru3'] | [MPID(mp-510274)] | [534.6031070892827]
[19740] | Y4Ru6Sn19 | Y4Ru6Sn19 | {'Ru': 6.0, 'Sn': 19.0, 'Y': 4.0} | 1.3 | 1.3 | 0 | 1 | {'Ru': 6.0, 'Sn': 19.0, 'Y': 4.0} | ['Y(Sn3Ru2)2'] | [] | [] | []
[12421] | Ru8Zr92 | Ru8Zr92 | {'Ru': 8.0, 'Zr': 92.0} | 3.79 | 3.79 | 0 | 1 | {'Ru': 8.0, 'Zr': 92.0} | ['ZrRu'] | [] | [] | []
[12419, 12420] | Ru11Zr89 | Ru11Zr89 | {'Ru': 11.0, 'Zr': 89.0} | 3.9 | 3.87 | 0.03 | 2 | {'Ru': 11.0, 'Zr': 89.0} | ['ZrRu'] | [] | [] | []
[12418] | Ru13Zr87 | Ru13Zr87 | {'Ru': 13.0, 'Zr': 87.0} | 3.57 | 3.57 | 0 | 1 | {'Ru': 13.0, 'Zr': 87.0} | ['ZrRu'] | [] | [] | []
[12416, 12417] | Ru18Zr82 | Ru18Zr82 | {'Ru': 18.0, 'Zr': 82.0} | 3.78 | 3.555 | 0.225 | 2 | {'Ru': 18.0, 'Zr': 82.0} | ['ZrRu'] | [] | [] | []
[12415] | Ru22Zr78 | Ru22Zr78 | {'Ru': 22.0, 'Zr': 78.0} | 3.73 | 3.73 | 0 | 1 | {'Ru': 22.0, 'Zr': 78.0} | ['ZrRu'] | [] | [] | []
[12414] | Ru27Zr73 | Ru27Zr73 | {'Ru': 27.0, 'Zr': 73.0} | 3.11 | 3.11 | 0 | 1 | {'Ru': 27.0, 'Zr': 73.0} | ['ZrRu'] | [] | [] | []
[12413] | Ru28Zr72 | Ru28Zr72 | {'Ru': 28.0, 'Zr': 72.0} | 3.76 | 3.76 | 0 | 1 | {'Ru': 28.0, 'Zr': 72.0} | ['ZrRu'] | [] | [] | []
[16999, 17321, 25443] | S1 | S1 | {'S': 1.0} | 17.4 | 14.46666667 | 2.229100466 | 3 | {'S': 1.0} | ['S'] | ['S'] | [MPID(mp-96)] | [899.2042490263103]
[11898, 14258] | Ta1S1Se1 | Ta1S1Se1 | {'S': 1.0, 'Se': 1.0, 'Ta': 1.0} | 3.7 | 3.53 | 0.17 | 2 | {'S': 1.0, 'Se': 1.0, 'Ta': 1.0} | [] | [] | [] | []
[25983] | S1Sn1 | S1Sn1 | {'S': 1.0, 'Sn': 1.0} | 5.8 | 5.8 | 0 | 1 | {'S': 1.0, 'Sn': 1.0} | ['SnS', 'SnS2'] | ['SnS'] | [MPID(mp-2231)] | [204.3235483638381]
[14252] | S1Y1 | S1Y1 | {'S': 1.0, 'Y': 1.0} | 1.9 | 1.9 | 0 | 1 | {'S': 1.0, 'Y': 1.0} | ['Y5S7', 'YS', 'Y2S3'] | ['YS'] | [MPID(mp-1534)] | [42.1633347197335]
[26100, 26101] | Sn1Ta1S2 | Sn1Ta1S2 | {'S': 2.0, 'Sn': 1.0, 'Ta': 1.0} | 3 | 3 | 0 | 2 | {'S': 2.0, 'Sn': 1.0, 'Ta': 1.0} | ['Ta3SnS6'] | [] | [] | []
[11894, 11972, 14253, 14254, 14255, 16176, 16181, 17541, 19266, 19267, 19460, 19462, 20673, 21225, 21466, 21471, 21475, 26219] | S2Ta1 | S2Ta1 | {'S': 2.0, 'Ta': 1.0} | 3.96 | 1.634138889 | 0.965152029 | 18 | {'S': 2.0, 'Ta': 1.0} | ['Ta7S12', 'Ta3S2', 'TaS2', 'TaS3', 'Ta27S50', 'Ta5S8'] | ['TaS2'] | [MPID(mp-1984)] | [121.14893336312804]
[20200] | S2Ti1 | S2Ti1 | {'S': 2.0, 'Ti': 1.0} | 45 | 45 | 0 | 1 | {'S': 2.0, 'Ti': 1.0} | ['Ti7S12', 'Ti2S', 'TiS3', 'Ti2S3', 'TiS2', 'Ti5S8', 'TiS'] | ['TiS2'] | [MPID(mp-2156)] | [183.46613745131842]
[14256, 16170] | S3Sn1Ta1 | S3Sn1Ta1 | {'S': 3.0, 'Sn': 1.0, 'Ta': 1.0} | 2.96 | 2.93 | 0.03 | 2 | {'S': 3.0, 'Sn': 1.0, 'Ta': 1.0} | ['Ta3SnS6'] | [] | [] | []
[15588, 15748, 16164, 25870] | Sr1Ta2S5 | Sr1Ta2S5 | {'S': 5.0, 'Sr': 1.0, 'Ta': 2.0} | 3.16 | 2.765 | 0.269118933 | 4 | {'S': 5.0, 'Sr': 1.0, 'Ta': 2.0} | ['Sr17(Ta5S21)2'] | [] | [] | []
[16545] | Tl1V6S8 | Tl1V6S8 | {'S': 8.0, 'Tl': 1.0, 'V': 6.0} | 4.1 | 4.1 | 0 | 1 | {'S': 8.0, 'Tl': 1.0, 'V': 6.0} | ['Tl3VS4', 'Tl(V3S4)4'] | [] | [] | []
[16549] | S8V6 | S8V6 | {'S': 8.0, 'V': 6.0} | 0.76 | 0.76 | 0 | 1 | {'S': 8.0, 'V': 6.0} | ['VS4', 'VS2', 'V5S4', 'V3S', 'V3S4'] | ['V3S4'] | [MPID(mp-799)] | [231.65673032921728]
[14406, 20136] | Sb1 | Sb1 | {'Sb': 1.0} | 3.55 | 2.125 | 1.425 | 2 | {'Sb': 1.0} | ['Sb'] | ['Sb'] | [MPID(mp-104)] | [62.881010949113254]
[14249, 15245] | Sb1Sn1 | Sb1Sn1 | {'Sb': 1.0, 'Sn': 1.0} | 1.56 | 1.43 | 0.13 | 2 | {'Sb': 1.0, 'Sn': 1.0} | ['SnSb'] | ['SnSb'] | [MPID(mp-10635)] | [57.82999365937484]
[14269] | Sb1Ta3 | Sb1Ta3 | {'Sb': 1.0, 'Ta': 3.0} | 0.72 | 0.72 | 0 | 1 | {'Sb': 1.0, 'Ta': 3.0} | ['Ta3Sb', 'TaSb2', 'Ta5Sb4'] | ['Ta3Sb'] | [MPID(mp-541)] | [146.78834858673545]
[11926, 11927, 14268, 15262, 18735, 19185, 19186] | Sb1Ti3 | Sb1Ti3 | {'Sb': 1.0, 'Ti': 3.0} | 6.5 | 5.591428571 | 0.419742389 | 7 | {'Sb': 1.0, 'Ti': 3.0} | ['TiSb', 'Ti3Sb', 'TiSb2', 'Ti5Sb3', 'Ti2Sb'] | ['Ti3Sb'] | [MPID(mp-1412)] | [143.13436942932628]
[14264, 18738] | Sb1V3 | Sb1V3 | {'Sb': 1.0, 'V': 3.0} | 0.8 | 0.65 | 0.15 | 2 | {'Sb': 1.0, 'V': 3.0} | ['VSb2', 'V3Sb'] | ['V3Sb'] | [MPID(mp-1555)] | [118.34369629307598]
[24758, 24759, 24760, 24761] | Sb2Te3 | Sb2Te3 | {'Sb': 2.0, 'Te': 3.0} | 7.24 | 6.1775 | 1.149181774 | 4 | {'Sb': 2.0, 'Te': 3.0} | ['SbTe2', 'Sb2Te3', 'Sb16Te3'] | ['Sb2Te3'] | [MPID(mp-1201)] | [169.92445719025892]
[15261] | Sb2Tl7 | Sb2Tl7 | {'Sb': 2.0, 'Tl': 7.0} | 5.2 | 5.2 | 0 | 1 | {'Sb': 2.0, 'Tl': 7.0} | ['Tl7Sb2', 'Tl3Sb'] | ['Tl7Sb2'] | [MPID(mp-621624)] | [837.3467609787098]
[11364, 22927] | Sb2Yb1 | Sb2Yb1 | {'Sb': 2.0, 'Yb': 1.0} | 1.3 | 1.3 | 0 | 2 | {'Sb': 2.0, 'Yb': 1.0} | ['Yb11Sb10', 'Yb4Sb3', 'Yb5Sb3', 'YbSb2'] | ['YbSb2'] | [MPID(mp-7138)] | [165.62192690526678]
[14262] | Sb2Zr3 | Sb2Zr3 | {'Sb': 2.0, 'Zr': 3.0} | 1.74 | 1.74 | 0 | 1 | {'Sb': 2.0, 'Zr': 3.0} | ['ZrSb2', 'Zr2Sb', 'Zr5Sb3', 'Zr3Sb', 'Zr7Sb4', 'ZrSb'] | [] | [] | []
[23408, 23410] | Sb3Zr5 | Sb3Zr5 | {'Sb': 3.0, 'Zr': 5.0} | 2.3 | 2.25 | 0.05 | 2 | {'Sb': 3.0, 'Zr': 5.0} | ['ZrSb2', 'Zr2Sb', 'Zr5Sb3', 'Zr3Sb', 'Zr7Sb4', 'ZrSb'] | ['Zr5Sb3'] | [MPID(mp-505759)] | [730.3272431795538]
[16613] | Sr1Sn3Sb4 | Sr1Sn3Sb4 | {'Sb': 4.0, 'Sn': 3.0, 'Sr': 1.0} | 3.9 | 3.9 | 0 | 1 | {'Sb': 4.0, 'Sn': 3.0, 'Sr': 1.0} | ['SrSn3Sb4'] | ['SrSn3Sb4'] | [MPID(mp-866805)] | [1053.3431085643251]
[12537, 20095, 20681] | Sc1 | Sc1 | {'Sc': 1.0} | 19.6 | 9.38 | 7.907009548 | 3 | {'Sc': 1.0} | ['Sc'] | ['Sc'] | [MPID(mp-67)] | [50.02447391787033]
[20161] | Sc1Tc2 | Sc1Tc2 | {'Sc': 1.0, 'Tc': 2.0} | 10.9 | 10.9 | 0 | 1 | {'Sc': 1.0, 'Tc': 2.0} | ['ScTc2'] | ['ScTc2'] | [MPID(mp-1101860)] | [205.008768083581]
[14410, 17323] | Se1 | Se1 | {'Se': 1.0} | 9.65 | 7.525 | 2.125 | 2 | {'Se': 1.0} | ['Se'] | ['Se'] | [MPID(mp-570481)] | [2135.2965390857576]
[25984, 26098] | Se1Sn1 | Se1Sn1 | {'Se': 1.0, 'Sn': 1.0} | 4.2 | 3.725 | 0.475 | 2 | {'Se': 1.0, 'Sn': 1.0} | ['SnSe2', 'SnSe'] | ['SnSe'] | [MPID(mp-691)] | [226.25694595101302]
[24899] | Ta1Se1Te1 | Ta1Se1Te1 | {'Se': 1.0, 'Ta': 1.0, 'Te': 1.0} | 1.445 | 1.445 | 0 | 1 | {'Se': 1.0, 'Ta': 1.0, 'Te': 1.0} | ['Ta6TeSe2'] | [] | [] | []
[14281, 19445] | Se1Y1 | Se1Y1 | {'Se': 1.0, 'Y': 1.0} | 4 | 3.25 | 0.75 | 2 | {'Se': 1.0, 'Y': 1.0} | ['Y2Se3', 'YSe2', 'YSe'] | ['YSe'] | [MPID(mp-2637)] | [47.695340510603565]
[11900, 14408, 14409, 19265, 21226, 21467, 21472, 21943] | Se2Ta1 | Se2Ta1 | {'Se': 2.0, 'Ta': 1.0} | 0.22 | 0.16 | 0.030413813 | 8 | {'Se': 2.0, 'Ta': 1.0} | ['TaSe3', 'Ta2Se', 'TaSe2'] | ['TaSe2'] | [MPID(mp-8954)] | [127.01620563122721]
[21361] | Ti1Se2 | Ti1Se2 | {'Se': 2.0, 'Ti': 1.0} | 1.8 | 1.8 | 0 | 1 | {'Se': 2.0, 'Ti': 1.0} | ['TiSe2', 'Ti5Se4', 'Ti45Se16', 'Ti2Se', 'Ti3Se4'] | ['TiSe2'] | [MPID(mp-2194)] | [69.53507401505155]
[19430, 19461, 19463, 23149] | Se3Ta1 | Se3Ta1 | {'Se': 3.0, 'Ta': 1.0} | 2.3 | 2.075 | 0.147901995 | 4 | {'Se': 3.0, 'Ta': 1.0} | ['TaSe3', 'Ta2Se', 'TaSe2'] | ['TaSe3'] | [MPID(mp-29652)] | [364.18516606892683]
[11578, 12476, 12477, 12552, 12553, 12596, 14412, 16302, 20635, 22322] | Si1 | Si1 | {'Si': 1.0} | 8.4 | 6.214 | 2.225705281 | 10 | {'Si': 1.0} | ['Si'] | ['Si'] | [MPID(mp-149)] | [40.32952684741405]
[14443] | Si1Ta1 | Si1Ta1 | {'Si': 1.0, 'Ta': 1.0} | 4.28 | 4.28 | 0 | 1 | {'Si': 1.0, 'Ta': 1.0} | ['TaSi2', 'Ta5Si3', 'Ta3Si'] | [] | [] | []
[11949, 11950, 15257, 17983, 18564, 18780, 19161, 19162, 19471, 19496, 19497, 19648, 19658] | Si1V3 | Si1V3 | {'Si': 1.0, 'V': 3.0} | 17.1 | 16.73076923 | 0.356811985 | 13 | {'Si': 1.0, 'V': 3.0} | ['VSi2', 'V5Si3', 'V3Si'] | ['V3Si'] | [MPID(mp-2567)] | [102.74389070544781]
[20158] | Si2Sr1 | Si2Sr1 | {'Si': 2.0, 'Sr': 1.0} | 3.1 | 3.1 | 0 | 1 | {'Si': 2.0, 'Sr': 1.0} | ['SrSi', 'SrSi2', 'Sr2Si', 'Sr5Si3'] | ['SrSi2'] | [MPID(mp-1727)] | [136.49552489680534]
[11366] | Si2Ta1 | Si2Ta1 | {'Si': 2.0, 'Ta': 1.0} | 0.345 | 0.345 | 0 | 1 | {'Si': 2.0, 'Ta': 1.0} | ['TaSi2', 'Ta5Si3', 'Ta3Si'] | ['TaSi2'] | [MPID(mp-11192)] | [129.86803982308803]
[14445] | Si2W3 | Si2W3 | {'Si': 2.0, 'W': 3.0} | 2.84 | 2.84 | 0 | 1 | {'Si': 2.0, 'W': 3.0} | ['Si2W'] | [] | [] | []
[14280, 14411] | Si3Sr2 | Si3Sr2 | {'Si': 3.0, 'Sr': 2.0} | 0.55 | 0.55 | 0 | 2 | {'Si': 3.0, 'Sr': 2.0} | ['SrSi', 'SrSi2', 'Sr2Si', 'Sr5Si3'] | [] | [] | []
[22297] | Si3W5 | Si3W5 | {'Si': 3.0, 'W': 5.0} | 2.7 | 2.7 | 0 | 1 | {'Si': 3.0, 'W': 5.0} | ['Si2W'] | [] | [] | []
[24322] | Si3Y1 | Si3Y1 | {'Si': 3.0, 'Y': 1.0} | 4.63 | 4.63 | 0 | 1 | {'Si': 3.0, 'Y': 1.0} | ['Y5Si3', 'YSi'] | [] | [] | []
[11289, 11290, 11291, 11298, 11299, 11300, 12365, 12541, 12779, 14416, 14417, 14418, 17996, 18607, 19816, 19959, 20602] | Sn1 | Sn1 | {'Sn': 1.0} | 5.3 | 4.052494118 | 0.587858176 | 17 | {'Sn': 1.0} | ['Sn'] | ['Sn'] | [MPID(mp-117)] | [70.8975063415447]
[14759, 15264] | V2Ta1Sn1 | V2Ta1Sn1 | {'Sn': 1.0, 'Ta': 1.0, 'V': 2.0} | 2.8 | 2.8 | 0 | 2 | {'Sn': 1.0, 'Ta': 1.0, 'V': 2.0} | [] | [] | [] | []
[14758, 15263] | V1Ta2Sn1 | V1Ta2Sn1 | {'Sn': 1.0, 'Ta': 2.0, 'V': 1.0} | 3.7 | 3.7 | 0 | 2 | {'Sn': 1.0, 'Ta': 2.0, 'V': 1.0} | [] | [] | [] | []
[14286, 14287, 14288, 15265, 15266, 19184] | Sn1Ta3 | Sn1Ta3 | {'Sn': 1.0, 'Ta': 3.0} | 8.35 | 6.886666667 | 1.048835333 | 6 | {'Sn': 1.0, 'Ta': 3.0} | ['Ta3Sn', 'TaSn2'] | ['Ta3Sn'] | [MPID(mp-30871)] | [148.7909777461229]
[12639, 12640, 12641, 12642, 12643, 14495, 19290, 19784, 19785, 19786, 19787] | Sn1Te1 | Sn1Te1 | {'Sn': 1.0, 'Te': 1.0} | 0.214 | 0.109636364 | 0.067074277 | 11 | {'Sn': 1.0, 'Te': 1.0} | ['SnTe'] | ['SnTe'] | [MPID(mp-1883)] | [64.66821344829322]
[14303, 14304, 17988, 19165] | Sn1V3 | Sn1V3 | {'Sn': 1.0, 'V': 3.0} | 7 | 4.4625 | 1.471977836 | 4 | {'Sn': 1.0, 'V': 3.0} | ['VSn2', 'V3Sn'] | ['V3Sn'] | [MPID(mp-21342)] | [120.45046183427421]
[14301] | Sn1Zr4 | Sn1Zr4 | {'Sn': 1.0, 'Zr': 4.0} | 0.92 | 0.92 | 0 | 1 | {'Sn': 1.0, 'Zr': 4.0} | ['Zr5Sn4', 'Zr5Sn3', 'ZrSn2'] | [] | [] | []
[26090] | Sn3Y1 | Sn3Y1 | {'Sn': 3.0, 'Y': 1.0} | 7 | 7 | 0 | 1 | {'Sn': 3.0, 'Y': 1.0} | ['Y5Sn3', 'YSn2', 'Y5Sn4', 'Y11Sn10'] | [] | [] | []
[11644] | Sn3Yb1 | Sn3Yb1 | {'Sn': 3.0, 'Yb': 1.0} | 3.6 | 3.6 | 0 | 1 | {'Sn': 3.0, 'Yb': 1.0} | ['Yb2Sn', 'YbSn', 'YbSn3'] | ['YbSn3'] | [MPID(mp-2751)] | [102.66945059339045]
[23409] | Sn3Zr5 | Sn3Zr5 | {'Sn': 3.0, 'Zr': 5.0} | 1.9 | 1.9 | 0 | 1 | {'Sn': 3.0, 'Zr': 5.0} | ['Zr5Sn4', 'Zr5Sn3', 'ZrSn2'] | ['Zr5Sn3'] | [MPID(mp-510522)] | [364.78043142492254]
[12530, 14423, 20131] | Sr1 | Sr1 | {'Sr': 1.0} | 7 | 4.716666667 | 1.614689513 | 3 | {'Sr': 1.0} | ['Sr'] | ['Sr'] | [MPID(mp-1187073)] | [171.40012946985925]
[12540, 12543, 14300, 17785, 18014, 18507, 18508, 18526, 18593, 18698, 20644, 20647] | Ta1 | Ta1 | {'Ta': 1.0} | 4.48 | 4.392666667 | 0.082117125 | 12 | {'Ta': 1.0} | ['Ta'] | ['Ta'] | [MPID(mp-50)] | [18.129972738489144]
[15391] | V50Ti49Ta1 | V50Ti49Ta1 | {'Ta': 1.0, 'Ti': 49.0, 'V': 50.0} | 4.51 | 4.51 | 0 | 1 | {'Ta': 1.0, 'Ti': 49.0, 'V': 50.0} | [] | [] | [] | []
[19426, 19427] | Ta1V2 | Ta1V2 | {'Ta': 1.0, 'V': 2.0} | 3.6 | 3.2 | 0.4 | 2 | {'Ta': 1.0, 'V': 2.0} | ['TaV2'] | ['TaV2'] | [MPID(mp-567276)] | [89.77236132176255]
[19425] | Ta2Zr1 | Ta2Zr1 | {'Ta': 2.0, 'Zr': 1.0} | 2.3 | 2.3 | 0 | 1 | {'Ta': 2.0, 'Zr': 1.0} | [] | [] | [] | []
[15390] | V50Ti45Ta5 | V50Ti45Ta5 | {'Ta': 5.0, 'Ti': 45.0, 'V': 50.0} | 4.55 | 4.55 | 0 | 1 | {'Ta': 5.0, 'Ti': 45.0, 'V': 50.0} | [] | [] | [] | []
[15389] | V50Ti40Ta10 | V50Ti40Ta10 | {'Ta': 10.0, 'Ti': 40.0, 'V': 50.0} | 4.6 | 4.6 | 0 | 1 | {'Ta': 10.0, 'Ti': 40.0, 'V': 50.0} | [] | [] | [] | []
[15378] | Ta25Ti75 | Ta25Ti75 | {'Ta': 25.0, 'Ti': 75.0} | 6 | 6 | 0 | 1 | {'Ta': 25.0, 'Ti': 75.0} | [] | [] | [] | []
[11307, 11308, 11309, 11310, 14317, 14421] | Tc1 | Tc1 | {'Tc': 1.0} | 8.035 | 7.794166667 | 0.191363891 | 6 | {'Tc': 1.0} | ['Tc'] | ['Tc'] | [MPID(mp-113)] | [28.503381002021815]
[20160] | Tc2Y1 | Tc2Y1 | {'Tc': 2.0, 'Y': 1.0} | 8.8 | 8.8 | 0 | 1 | {'Tc': 2.0, 'Y': 1.0} | ['YTc2'] | ['YTc2'] | [MPID(mp-1102030)] | [220.01606383186768]
[14328] | Tc2Zr1 | Tc2Zr1 | {'Tc': 2.0, 'Zr': 1.0} | 7.6 | 7.6 | 0 | 1 | {'Tc': 2.0, 'Zr': 1.0} | ['ZrTc2'] | ['ZrTc2'] | [MPID(mp-1095545)] | [204.25352839377024]
[14329, 14581] | Tc6Zr1 | Tc6Zr1 | {'Tc': 6.0, 'Zr': 1.0} | 9.7 | 9.7 | 0 | 2 | {'Tc': 6.0, 'Zr': 1.0} | ['ZrTc2'] | [] | [] | []
[12548, 12554, 14419, 14420, 14426, 14427, 17324, 18423, 18817, 18818] | Te1 | Te1 | {'Te': 1.0} | 7.4 | 4.343 | 1.442720001 | 10 | {'Te': 1.0} | ['Te'] | ['Te'] | [MPID(mp-19)] | [108.19281571621227]
[14326, 14468] | Te1Y1 | Te1Y1 | {'Te': 1.0, 'Y': 1.0} | 2.05 | 1.535 | 0.515 | 2 | {'Te': 1.0, 'Y': 1.0} | ['YTe', 'Y8Te3', 'Y2Te3', 'YTe3'] | ['YTe'] | [MPID(mp-865430)] | [59.39180146539537]
[25500, 25501] | Te2Ti1 | Te2Ti1 | {'Te': 2.0, 'Ti': 1.0} | 2.98 | 2.74 | 0.24 | 2 | {'Te': 2.0, 'Ti': 1.0} | ['Ti3Te4', 'Ti5Te4', 'Ti2Te3', 'Ti5Te8', 'TiTe2'] | ['TiTe2'] | [MPID(mp-1907)] | [85.08837163613663]
[25191, 25192] | Te2W1 | Te2W1 | {'Te': 2.0, 'W': 1.0} | 7 | 6.75 | 0.25 | 2 | {'Te': 2.0, 'W': 1.0} | ['Te2W'] | ['Te2W'] | [MPID(mp-22693)] | [332.7590647462631]
[12578, 14327, 19455] | Te3Tl5 | Te3Tl5 | {'Te': 3.0, 'Tl': 5.0} | 2.21 | 2.166 | 0.062225397 | 3 | {'Te': 3.0, 'Tl': 5.0} | ['Tl2Te3', 'Tl2Te', 'TlTe'] | [] | [] | []
[11382, 12555, 19546, 22902, 23063] | Te3Zr1 | Te3Zr1 | {'Te': 3.0, 'Zr': 1.0} | 4 | 2.77 | 0.773045924 | 5 | {'Te': 3.0, 'Zr': 1.0} | ['ZrTe2', 'Zr2Te3', 'Zr5Te4', 'ZrTe5', 'ZrTe', 'ZrTe3', 'Zr3Te'] | ['ZrTe3'] | [MPID(mp-2089)] | [248.52349808557454]
[25213, 25214] | Te5Zr1 | Te5Zr1 | {'Te': 5.0, 'Zr': 1.0} | 6 | 5 | 1 | 2 | {'Te': 5.0, 'Zr': 1.0} | ['ZrTe2', 'Zr2Te3', 'Zr5Te4', 'ZrTe5', 'ZrTe', 'ZrTe3', 'Zr3Te'] | ['ZrTe5'] | [MPID(mp-605)] | [428.62815700419884]
[14320, 14361, 15915, 18711, 18739, 18773, 20901, 21766] | Ti1 | Ti1 | {'Ti': 1.0} | 0.49 | 0.4025 | 0.038324274 | 8 | {'Ti': 1.0} | ['Ti'] | ['Ti'] | [MPID(mp-72)] | [51.05915967771039]
[14333] | Ti1V1 | Ti1V1 | {'Ti': 1.0, 'V': 1.0} | 6.09 | 6.09 | 0 | 1 | {'Ti': 1.0, 'V': 1.0} | [] | [] | [] | []
[15370] | V50Ti40Zr10 | V50Ti40Zr10 | {'Ti': 40.0, 'V': 50.0, 'Zr': 10.0} | 5.5 | 5.5 | 0 | 1 | {'Ti': 40.0, 'V': 50.0, 'Zr': 10.0} | [] | [] | [] | []
[15371] | V50Ti45Zr5 | V50Ti45Zr5 | {'Ti': 45.0, 'V': 50.0, 'Zr': 5.0} | 7 | 7 | 0 | 1 | {'Ti': 45.0, 'V': 50.0, 'Zr': 5.0} | [] | [] | [] | []
[15372] | V50Ti49Zr1 | V50Ti49Zr1 | {'Ti': 49.0, 'V': 50.0, 'Zr': 1.0} | 7.7 | 7.7 | 0 | 1 | {'Ti': 49.0, 'V': 50.0, 'Zr': 1.0} | [] | [] | [] | []
[15346, 15369, 15373, 15388] | Ti50V50 | Ti50V50 | {'Ti': 50.0, 'V': 50.0} | 7.8 | 6.975 | 1.428941916 | 4 | {'Ti': 50.0, 'V': 50.0} | [] | [] | [] | []
[11292, 11293, 11294, 12544, 14343, 14344, 14345, 14346, 14347, 17327, 18231, 20648] | Tl1 | Tl1 | {'Tl': 1.0} | 2.4 | 2.220116667 | 0.36071518 | 12 | {'Tl': 1.0} | ['Tl'] | ['Tl'] | [MPID(mp-972351)] | [90.55096031684234]
[14370, 19022] | Tl3Y1 | Tl3Y1 | {'Tl': 3.0, 'Y': 1.0} | 1.52 | 1.52 | 0 | 2 | {'Tl': 3.0, 'Y': 1.0} | ['Y3Tl5', 'Y5Tl3', 'YTl3', 'YTl'] | ['YTl3'] | [MPID(mp-2393)] | [105.88020873533299]
[17287, 17288, 17777, 17853, 18513, 18532, 18741, 18836, 20642] | V1 | V1 | {'V': 1.0} | 5.32 | 5.237777778 | 0.06511149 | 9 | {'V': 1.0} | ['V'] | ['V'] | [MPID(mp-146)] | [13.263780153478194]
[11736, 11742, 14367, 14368, 14549, 18159, 19261, 19401, 19402, 19403, 19404] | V2Zr1 | V2Zr1 | {'V': 2.0, 'Zr': 1.0} | 9 | 8.283636364 | 0.441902349 | 11 | {'V': 2.0, 'Zr': 1.0} | [] | [] | [] | []
[17237, 17244] | W1 | W1 | {'W': 1.0} | 0.016 | 0.0157 | 0.0003 | 2 | {'W': 1.0} | ['W'] | ['W'] | [MPID(mp-91)] | [15.932263521447117]
[15286, 19701] | W2Zr1 | W2Zr1 | {'W': 2.0, 'Zr': 1.0} | 2.16 | 2.16 | 0 | 2 | {'W': 2.0, 'Zr': 1.0} | ['ZrW2'] | ['ZrW2'] | [MPID(mp-675)] | [111.42178719732917]
[11721, 12140, 14375, 17473, 17493, 18816] | Y1 | Y1 | {'Y': 1.0} | 19.5 | 7.7 | 7.500888836 | 6 | {'Y': 1.0} | ['Y'] | ['Y'] | [MPID(mp-1187739)] | [100.68328614538838]
[25802] | Yb1 | Yb1 | {'Yb': 1.0} | 1.04 | 1.04 | 0 | 1 | {'Yb': 1.0} | ['Yb'] | ['Yb'] | [MPID(mp-972364)] | [119.00175013737812]
[11452, 14374, 19814, 20650, 20826] | Zn1 | Zn1 | {'Zn': 1.0} | 0.867 | 0.8508 | 0.014034244 | 5 | {'Zn': 1.0} | ['Zn'] | ['Zn'] | [MPID(mp-79)] | [28.845108913918352]
[11397, 16334] | Zn2Zr1 | Zn2Zr1 | {'Zn': 2.0, 'Zr': 1.0} | 0.6 | 0.445 | 0.155 | 2 | {'Zn': 2.0, 'Zr': 1.0} | ['ZrZn3', 'ZrZn', 'ZrZn2', 'Zr5Zn39', 'ZrZn22'] | ['ZrZn2'] | [MPID(mp-1401)] | [99.55349873010557]
[11450, 12538, 19391, 19392, 19397, 21767] | Zr1 | Zr1 | {'Zr': 1.0} | 3.5 | 1.083333333 | 1.090728605 | 6 | {'Zr': 1.0} | ['Zr'] | ['Zr'] | [MPID(mp-131)] | [46.99931887465835]